## IDS-VDS Characteristic (mA-mm)
VGS (V) | VDS = 0.100 V | VDS = 0.500 V | VDS = 0.900 V
-0.75 | 0.00033406 | 0.0013218 | 0.004363
-0.74 | 0.00031743 | 0.0012802 | 0.0042438
-0.73 | 0.00030447 | 0.0012387 | 0.0040871
-0.72 | 0.00029171 | 0.0011962 | 0.0039723
-0.71 | 0.00027892 | 0.0011452 | 0.0038673
-0.7 | 0.00026796 | 0.0011098 | 0.0037502
-0.69 | 0.00025632 | 0.0010762 | 0.0036231
-0.68 | 0.00024634 | 0.0010366 | 0.0035118
-0.67 | 0.00023428 | 0.0010007 | 0.0033966
-0.66 | 0.00022482 | 0.0009644 | 0.0032926
-0.65 | 0.00021229 | 0.000928 | 0.0032129
-0.64 | 0.00020445 | 0.0008918 | 0.0031162
-0.63 | 0.00019426 | 0.0008589 | 0.0030064
-0.62 | 0.00018665 | 0.0008309 | 0.0029059
-0.61 | 0.00017824 | 0.0008007 | 0.0028244
-0.6 | 0.00016916 | 0.0007765 | 0.0027218
-0.59 | 0.00016174 | 0.0007432 | 0.0026573
-0.58 | 0.00015377 | 0.000721 | 0.002552
-0.57 | 0.00014765 | 0.0006912 | 0.0024586
-0.56 | 0.00014033 | 0.0006696 | 0.0023861
-0.55 | 0.00013515 | 0.0006464 | 0.0023156
-0.54 | 0.00012812 | 0.0006201 | 0.0022515
-0.53 | 0.00012326 | 0.0005991 | 0.0021948
-0.52 | 0.00011883 | 0.0005815 | 0.0021385
-0.51 | 0.00011441 | 0.000568 | 0.0020695
-0.5 | 0.00011126 | 0.0005494 | 0.0020148
-0.49 | 0.00010736 | 0.0005399 | 0.001983
-0.48 | 0.00010631 | 0.0005246 | 0.001942
-0.47 | 0.00010431 | 0.0005272 | 0.0019293
-0.46 | 0.00010625 | 0.0005194 | 0.0019183
-0.45 | 0.00010873 | 0.0005265 | 0.0019366
-0.44 | 0.00011623 | 0.0005439 | 0.0019998
-0.43 | 0.00012603 | 0.0005772 | 0.002088
-0.42 | 0.00014281 | 0.0006206 | 0.0022337
-0.41 | 0.00016547 | 0.0006943 | 0.0024596
-0.4 | 0.00020069 | 0.0007963 | 0.0028009
-0.39 | 0.00025002 | 0.0009457 | 0.003315
-0.38 | 0.00032061 | 0.0011587 | 0.0039974
-0.37 | 0.00041766 | 0.0014567 | 0.0050239
-0.36 | 0.00055077 | 0.0018735 | 0.006492
-0.35 | 0.0007579 | 0.0024338 | 0.00849
-0.34 | 0.0010294 | 0.0032599 | 0.011295
-0.33 | 0.0013827 | 0.0043289 | 0.015196
-0.32 | 0.0018912 | 0.00598 | 0.020619
-0.31 | 0.0025683 | 0.008023 | 0.028042
-0.3 | 0.003537 | 0.01095 | 0.038639
-0.29 | 0.0048413 | 0.01494 | 0.053042
-0.28 | 0.006691 | 0.020485 | 0.07285
-0.27 | 0.009183 | 0.027717 | 0.09999
-0.26 | 0.012445 | 0.038036 | 0.13677
-0.25 | 0.017069 | 0.05132 | 0.18625
-0.24 | 0.023012 | 0.07071 | 0.25471
-0.23 | 0.031704 | 0.09486 | 0.34665
-0.22 | 0.042744 | 0.12961 | 0.46979
-0.21 | 0.05872 | 0.1743 | 0.6335
-0.2 | 0.07902 | 0.23623 | 0.8562
-0.19 | 0.10695 | 0.31601 | 1.1542
-0.18 | 0.14378 | 0.42649 | 1.5423
-0.17 | 0.1945 | 0.571 | 2.0436
-0.16 | 0.25984 | 0.7588 | 2.697
-0.15 | 0.34842 | 1.0095 | 3.5356
-0.14 | 0.46587 | 1.3397 | 4.5976
-0.13 | 0.6191 | 1.7615 | 5.956
-0.12 | 0.8204 | 2.3226 | 7.58
-0.11 | 1.0838 | 3.0094 | 9.627
-0.1 | 1.4343 | 3.9214 | 12.013
-0.09 | 1.871 | 5.0475 | 14.905
-0.08 | 2.4498 | 6.431 | 18.211
-0.07 | 3.1477 | 8.128 | 21.981
-0.06 | 4.0539 | 10.2 | 26.326
-0.05 | 5.1554 | 12.722 | 31.169
-0.04 | 6.457 | 15.629 | 36.559
-0.03 | 8.08 | 19.066 | 42.391
-0.02 | 9.989 | 22.927 | 48.829
-0.01 | 12.272 | 27.378 | 55.761
0 | 14.815 | 32.378 | 63.32
0.01 | 17.819 | 37.884 | 71.2
0.02 | 20.99 | 43.813 | 79.46
0.03 | 24.73 | 50.471 | 88.17
0.04 | 28.589 | 57.48 | 97.41
0.05 | 32.829 | 64.78 | 106.85
0.06 | 37.35 | 72.76 | 116.67
0.07 | 42.056 | 81.11 | 126.99
0.08 | 47.064 | 89.83 | 137.29
0.09 | 51.931 | 98.76 | 148.01
0.1 | 57.04 | 108.05 | 158.95
0.11 | 62.31 | 117.79 | 170.09
0.12 | 67.38 | 127.69 | 181.59
0.13 | 72.67 | 137.87 | 192.97
0.14 | 77.6 | 148.19 | 204.78
0.15 | 82.63 | 158.73 | 216.52
0.16 | 87.45 | 169.58 | 228.47
0.17 | 92.08 | 180.42 | 240.37
0.18 | 96.67 | 191.42 | 252.47
0.19 | 100.86 | 202.47 | 264.58
0.2 | 105.14 | 213.77 | 276.76
0.21 | 108.94 | 225.18 | 289.1
0.22 | 112.76 | 236.46 | 301.15
0.23 | 116.36 | 248.03 | 313.53
0.24 | 119.57 | 259.27 | 325.73
0.25 | 122.82 | 270.86 | 337.97
0.26 | 125.65 | 282.29 | 350.16
0.27 | 128.49 | 293.71 | 362.12
0.28 | 131.17 | 305.09 | 374.26
0.29 | 133.56 | 316.41 | 386.15
0.3 | 135.87 | 327.82 | 398.17
0.31 | 138.03 | 339.05 | 409.9
0.32 | 140.05 | 350.14 | 421.63
0.33 | 141.98 | 361.1 | 433.28
0.34 | 143.78 | 372.03 | 444.59
0.35 | 145.38 | 382.79 | 456.01
0.36 | 146.97 | 393.4 | 466.91
0.37 | 148.58 | 403.98 | 478.11
0.38 | 149.85 | 414.12 | 489.02
0.39 | 151.12 | 424.31 | 499.64
0.4 | 152.27 | 434.14 | 510.17
0.41 | 153.34 | 443.81 | 520.31
0.42 | 154.64 | 453.37 | 530.57
0.43 | 155.52 | 462.51 | 540.5
0.44 | 156.39 | 471.54 | 550.15
0.45 | 157.31 | 480.2 | 559.63
0.46 | 158.14 | 488.72 | 568.92
0.47 | 158.96 | 496.84 | 577.6
0.48 | 159.73 | 504.73 | 586.6
0.49 | 160.36 | 512.36 | 595
0.5 | 161.08 | 519.6 | 603.5

## Tranconductance (mS-mm)
VGS (V) | VDS = 0.100 V | VDS = 0.500 V | VDS = 0.900 V
-0.75 | -0.001663 | -0.00416 | -0.01192
-0.74 | -0.0014795 | -0.004155 | -0.013795
-0.73 | -0.001286 | -0.0042 | -0.013575
-0.72 | -0.0012775 | -0.004675 | -0.01099
-0.71 | -0.0011875 | -0.00432 | -0.011105
-0.7 | -0.00113 | -0.00345 | -0.01221
-0.69 | -0.001081 | -0.00366 | -0.01192
-0.68 | -0.001102 | -0.003775 | -0.011325
-0.67 | -0.001076 | -0.00361 | -0.01096
-0.66 | -0.0010995 | -0.003635 | -0.009185
-0.65 | -0.0010185 | -0.00363 | -0.00882
-0.64 | -0.0009015 | -0.003455 | -0.010325
-0.63 | -0.00089 | -0.003045 | -0.010515
-0.62 | -0.000801 | -0.00291 | -0.0091
-0.61 | -0.0008745 | -0.00272 | -0.009205
-0.6 | -0.000825 | -0.002875 | -0.008355
-0.59 | -0.0007695 | -0.002775 | -0.00849
-0.58 | -0.0007045 | -0.0026 | -0.009935
-0.57 | -0.000672 | -0.00257 | -0.008295
-0.56 | -0.000625 | -0.00224 | -0.00715
-0.55 | -0.0006105 | -0.002475 | -0.00673
-0.54 | -0.0005945 | -0.002365 | -0.00604
-0.53 | -0.0004645 | -0.00193 | -0.00565
-0.52 | -0.0004425 | -0.001555 | -0.006265
-0.51 | -0.0003785 | -0.001605 | -0.006185
-0.5 | -0.0003525 | -0.001405 | -0.004325
-0.49 | -0.0002475 | -0.00124 | -0.00364
-0.48 | -0.0001525 | -0.000635 | -0.002685
-0.47 | -3e-06 | -0.00026 | -0.001185
-0.46 | 0.000221 | -3.5e-05 | 0.000365
-0.45 | 0.000499 | 0.001225 | 0.004075
-0.44 | 0.000865 | 0.002535 | 0.00757
-0.43 | 0.001329 | 0.003835 | 0.011695
-0.42 | 0.001972 | 0.005855 | 0.01858
-0.41 | 0.002894 | 0.008785 | 0.02836
-0.4 | 0.0042275 | 0.01257 | 0.04277
-0.39 | 0.005996 | 0.01812 | 0.059825
-0.38 | 0.008382 | 0.02555 | 0.085445
-0.37 | 0.011508 | 0.03574 | 0.12473
-0.36 | 0.017012 | 0.048855 | 0.173305
-0.35 | 0.0239315 | 0.06932 | 0.24015
-0.34 | 0.03124 | 0.094755 | 0.3353
-0.33 | 0.04309 | 0.136005 | 0.4662
-0.32 | 0.05928 | 0.184705 | 0.6423
-0.31 | 0.08229 | 0.2485 | 0.901
-0.3 | 0.11365 | 0.34585 | 1.25
-0.29 | 0.1577 | 0.47675 | 1.71055
-0.28 | 0.217085 | 0.63885 | 2.3474
-0.27 | 0.2877 | 0.87755 | 3.196
-0.26 | 0.3943 | 1.18015 | 4.313
-0.25 | 0.52835 | 1.6337 | 5.897
-0.24 | 0.73175 | 2.177 | 8.02
-0.23 | 0.9866 | 2.945 | 10.754
-0.22 | 1.3508 | 3.972 | 14.3425
-0.21 | 1.8138 | 5.331 | 19.3205
-0.2 | 2.4115 | 7.0855 | 26.035
-0.19 | 3.238 | 9.513 | 34.305
-0.18 | 4.3775 | 12.7495 | 44.47
-0.17 | 5.803 | 16.6155 | 57.735
-0.16 | 7.696 | 21.925 | 74.6
-0.15 | 10.3015 | 29.045 | 95.03
-0.14 | 13.534 | 37.6 | 121.02
-0.13 | 17.7265 | 49.145 | 149.12
-0.12 | 23.235 | 62.395 | 183.55
-0.11 | 30.695 | 79.94 | 221.65
-0.1 | 39.36 | 101.905 | 263.9
-0.09 | 50.775 | 125.48 | 309.9
-0.08 | 63.835 | 154.025 | 353.8
-0.07 | 80.205 | 188.45 | 405.75
-0.06 | 100.385 | 229.7 | 459.4
-0.05 | 120.155 | 271.45 | 511.65
-0.04 | 146.23 | 317.2 | 561.1
-0.03 | 176.6 | 364.9 | 613.5
-0.02 | 209.6 | 415.6 | 668.5
-0.01 | 241.3 | 472.55 | 724.55
0 | 277.35 | 525.3 | 771.95
0.01 | 308.75 | 571.75 | 807
0.02 | 345.55 | 629.35 | 848.5
0.03 | 379.95 | 683.35 | 897.5
0.04 | 404.95 | 715.45 | 934
0.05 | 438.05 | 764 | 963
0.06 | 461.35 | 816.5 | 1007
0.07 | 485.7 | 853.5 | 1031
0.08 | 493.75 | 882.5 | 1051
0.09 | 498.8 | 911 | 1083
0.1 | 518.95 | 951.5 | 1104
0.11 | 517 | 982 | 1132
0.12 | 518 | 1004 | 1144
0.13 | 511 | 1025 | 1159.5
0.14 | 498 | 1043 | 1177.5
0.15 | 492.5 | 1069.5 | 1184.5
0.16 | 472.5 | 1084.5 | 1192.5
0.17 | 461 | 1092 | 1200
0.18 | 439 | 1102.5 | 1210.5
0.19 | 423.5 | 1117.5 | 1214.5
0.2 | 404 | 1135.5 | 1226
0.21 | 381 | 1134.5 | 1219.5
0.22 | 371 | 1142.5 | 1221.5
0.23 | 340.5 | 1140.5 | 1229
0.24 | 323 | 1141.5 | 1222
0.25 | 304 | 1151 | 1221.5
0.26 | 283.5 | 1142.5 | 1207.5
0.27 | 276 | 1140 | 1205
0.28 | 253.5 | 1135 | 1201.5
0.29 | 235 | 1136.5 | 1195.5
0.3 | 223.5 | 1132 | 1187.5
0.31 | 209 | 1116 | 1173
0.32 | 197.5 | 1102.5 | 1169
0.33 | 186.5 | 1094.5 | 1148
0.34 | 170 | 1084.5 | 1136.5
0.35 | 159.5 | 1068.5 | 1116
0.36 | 160 | 1059.5 | 1105
0.37 | 144 | 1036 | 1105.5
0.38 | 127 | 1016.5 | 1076.5
0.39 | 121 | 1001 | 1057.5
0.4 | 111 | 975 | 1033.5
0.41 | 118.5 | 961.5 | 1020
0.42 | 109 | 935 | 1009.5
0.43 | 87.5 | 908.5 | 979
0.44 | 89.5 | 884.5 | 956.5
0.45 | 87.5 | 859 | 938.5
0.46 | 82.5 | 832 | 898.5
0.47 | 79.5 | 800.5 | 884
0.48 | 70 | 776 | 870
0.49 | 67.5 | 743.5 | 845
0.5 | 72 | 724 | 850