## IDS-VDS Characteristic (mA-mm)
VGS (V) | VDS = 0.100 V | VDS = 0.500 V | VDS = 0.900 V
-0.75 | 0.00036169 | 0.001473 | 0.0048964
-0.74 | 0.00034239 | 0.0014243 | 0.0047174
-0.73 | 0.00032682 | 0.001364 | 0.0046066
-0.72 | 0.00031252 | 0.0013255 | 0.0044614
-0.71 | 0.00029895 | 0.0012755 | 0.0043037
-0.7 | 0.00028352 | 0.0012241 | 0.0041508
-0.69 | 0.00027178 | 0.0011815 | 0.004063
-0.68 | 0.00026181 | 0.0011416 | 0.0039238
-0.67 | 0.0002484 | 0.0010951 | 0.0037778
-0.66 | 0.00023756 | 0.0010655 | 0.0036827
-0.65 | 0.00022739 | 0.0010209 | 0.0035734
-0.64 | 0.00021784 | 0.000984 | 0.0034562
-0.63 | 0.00020798 | 0.0009493 | 0.0033433
-0.62 | 0.00019833 | 0.0009095 | 0.0032526
-0.61 | 0.00018901 | 0.0008859 | 0.003148
-0.6 | 0.00018061 | 0.0008452 | 0.0030446
-0.59 | 0.00017191 | 0.0008177 | 0.0029449
-0.58 | 0.00016375 | 0.0007848 | 0.0028646
-0.57 | 0.00015674 | 0.0007649 | 0.0027464
-0.56 | 0.00015058 | 0.0007288 | 0.0026756
-0.55 | 0.00014367 | 0.0007072 | 0.0025918
-0.54 | 0.00013783 | 0.0006758 | 0.0025143
-0.53 | 0.00013202 | 0.0006568 | 0.0024452
-0.52 | 0.0001269 | 0.000634 | 0.0023637
-0.51 | 0.00012266 | 0.0006146 | 0.0023015
-0.5 | 0.00011733 | 0.0005945 | 0.0022431
-0.49 | 0.0001143 | 0.0005811 | 0.002191
-0.48 | 0.00011029 | 0.0005723 | 0.0021351
-0.47 | 0.00010997 | 0.0005632 | 0.0021178
-0.46 | 0.00010983 | 0.0005552 | 0.0020884
-0.45 | 0.00011357 | 0.0005593 | 0.0020939
-0.44 | 0.00011844 | 0.0005732 | 0.002136
-0.43 | 0.00012746 | 0.0005888 | 0.0021993
-0.42 | 0.00014117 | 0.0006324 | 0.0023057
-0.41 | 0.00016204 | 0.0006887 | 0.0025085
-0.4 | 0.00019461 | 0.0007866 | 0.0028204
-0.39 | 0.00023804 | 0.0009152 | 0.0032506
-0.38 | 0.00030496 | 0.0011061 | 0.0038741
-0.37 | 0.00039018 | 0.0013737 | 0.0047663
-0.36 | 0.00051957 | 0.0017522 | 0.00611
-0.35 | 0.0007078 | 0.0022764 | 0.007891
-0.34 | 0.0009588 | 0.0030041 | 0.010445
-0.33 | 0.0012815 | 0.0040256 | 0.014042
-0.32 | 0.0017588 | 0.0053983 | 0.018867
-0.31 | 0.0023831 | 0.007445 | 0.025774
-0.3 | 0.0032967 | 0.010081 | 0.035438
-0.29 | 0.004486 | 0.013818 | 0.048691
-0.28 | 0.006286 | 0.018731 | 0.06697
-0.27 | 0.008545 | 0.025787 | 0.09237
-0.26 | 0.011762 | 0.034789 | 0.12639
-0.25 | 0.015902 | 0.047913 | 0.17244
-0.24 | 0.021895 | 0.06589 | 0.23653
-0.23 | 0.029589 | 0.08851 | 0.3233
-0.22 | 0.04053 | 0.12061 | 0.43925
-0.21 | 0.054938 | 0.16327 | 0.5956
-0.2 | 0.07517 | 0.21928 | 0.8075
-0.19 | 0.10115 | 0.29755 | 1.0823
-0.18 | 0.13768 | 0.39865 | 1.4515
-0.17 | 0.184 | 0.53649 | 1.9356
-0.16 | 0.24966 | 0.7137 | 2.5509
-0.15 | 0.33266 | 0.9545 | 3.367
-0.14 | 0.44777 | 1.2625 | 4.3715
-0.13 | 0.592 | 1.6783 | 5.6676
-0.12 | 0.7872 | 2.1802 | 7.297
-0.11 | 1.0458 | 2.8734 | 9.25
-0.1 | 1.3707 | 3.7161 | 11.568
-0.09 | 1.8146 | 4.8195 | 14.382
-0.08 | 2.3537 | 6.116 | 17.642
-0.07 | 3.0551 | 7.792 | 21.341
-0.06 | 3.9214 | 9.775 | 25.614
-0.05 | 5.0043 | 12.211 | 30.432
-0.04 | 6.291 | 15.104 | 35.734
-0.03 | 7.824 | 18.371 | 41.549
-0.02 | 9.783 | 22.284 | 47.953
-0.01 | 11.941 | 26.635 | 54.713
0 | 14.562 | 31.62 | 62.36
0.01 | 17.426 | 36.987 | 70.09
0.02 | 20.674 | 42.946 | 78.37
0.03 | 24.289 | 49.455 | 87.21
0.04 | 28.178 | 56.397 | 96.29
0.05 | 32.474 | 63.83 | 105.67
0.06 | 36.835 | 71.66 | 115.59
0.07 | 41.694 | 80.02 | 125.85
0.08 | 46.528 | 88.64 | 136.27
0.09 | 51.618 | 97.7 | 147.05
0.1 | 56.719 | 107.06 | 157.87
0.11 | 61.76 | 116.64 | 169.08
0.12 | 67.09 | 126.79 | 180.57
0.13 | 72.15 | 136.81 | 192.16
0.14 | 77.42 | 147.17 | 203.94
0.15 | 82.3 | 157.8 | 215.6
0.16 | 87.35 | 168.66 | 227.75
0.17 | 91.98 | 179.61 | 239.77
0.18 | 96.39 | 190.62 | 251.88
0.19 | 100.88 | 201.78 | 263.98
0.2 | 104.93 | 213.14 | 276.31
0.21 | 109.11 | 224.58 | 288.67
0.22 | 112.72 | 235.93 | 300.99
0.23 | 116.41 | 247.46 | 313.28
0.24 | 119.79 | 259.01 | 325.4
0.25 | 122.86 | 270.57 | 337.87
0.26 | 125.93 | 282.19 | 350.1
0.27 | 128.71 | 293.54 | 362.28
0.28 | 131.42 | 305.08 | 374.45
0.29 | 133.97 | 316.48 | 386.26
0.3 | 136.16 | 328 | 398.55
0.31 | 138.35 | 339.35 | 410.37
0.32 | 140.4 | 350.42 | 422.13
0.33 | 142.52 | 361.67 | 433.84
0.34 | 144.31 | 372.62 | 445.36
0.35 | 145.99 | 383.54 | 456.81
0.36 | 147.45 | 394.18 | 468.03
0.37 | 149.05 | 404.82 | 479.24
0.38 | 150.62 | 415.33 | 490.05
0.39 | 151.81 | 425.43 | 500.9
0.4 | 152.96 | 435.51 | 511.53
0.41 | 154.06 | 445.19 | 521.97
0.42 | 155.16 | 454.88 | 532.34
0.43 | 156.37 | 464.25 | 542.26
0.44 | 157.26 | 473.33 | 552.13
0.45 | 158.03 | 482.17 | 561.69
0.46 | 158.93 | 490.79 | 570.9
0.47 | 159.87 | 499.07 | 580.2
0.48 | 160.64 | 507.1 | 589.2
0.49 | 161.32 | 514.8 | 597.6
0.5 | 161.94 | 522.27 | 606

## Tranconductance (mS-mm)
VGS (V) | VDS = 0.100 V | VDS = 0.500 V | VDS = 0.900 V
-0.75 | -0.00193 | -0.00487 | -0.0179
-0.74 | -0.0017435 | -0.00545 | -0.01449
-0.73 | -0.0014935 | -0.00494 | -0.0128
-0.72 | -0.0013935 | -0.004425 | -0.015145
-0.71 | -0.00145 | -0.00507 | -0.01553
-0.7 | -0.0013585 | -0.0047 | -0.012035
-0.69 | -0.0010855 | -0.004125 | -0.01135
-0.68 | -0.001169 | -0.00432 | -0.01426
-0.67 | -0.0012125 | -0.003805 | -0.012055
-0.66 | -0.0010505 | -0.00371 | -0.01022
-0.65 | -0.000986 | -0.004075 | -0.011325
-0.64 | -0.0009705 | -0.00358 | -0.011505
-0.63 | -0.0009755 | -0.003725 | -0.01018
-0.62 | -0.0009485 | -0.00317 | -0.009765
-0.61 | -0.000886 | -0.003215 | -0.0104
-0.6 | -0.000855 | -0.00341 | -0.010155
-0.59 | -0.000843 | -0.00302 | -0.009
-0.58 | -0.0007585 | -0.00264 | -0.009925
-0.57 | -0.0006585 | -0.0028 | -0.00945
-0.56 | -0.0006535 | -0.002885 | -0.00773
-0.55 | -0.0006375 | -0.00265 | -0.008065
-0.54 | -0.0005825 | -0.00252 | -0.00733
-0.53 | -0.0005465 | -0.00209 | -0.00753
-0.52 | -0.000468 | -0.00211 | -0.007185
-0.51 | -0.0004785 | -0.001975 | -0.00603
-0.5 | -0.000418 | -0.001675 | -0.005525
-0.49 | -0.000352 | -0.00111 | -0.0054
-0.48 | -0.0002165 | -0.000895 | -0.00366
-0.47 | -2.3e-05 | -0.000855 | -0.002335
-0.46 | 0.00018 | -0.000195 | -0.001195
-0.45 | 0.0004305 | 0.0009 | 0.00238
-0.44 | 0.0006945 | 0.001475 | 0.00527
-0.43 | 0.0011365 | 0.00296 | 0.008485
-0.42 | 0.001729 | 0.004995 | 0.01546
-0.41 | 0.002672 | 0.00771 | 0.025735
-0.4 | 0.0038 | 0.011325 | 0.037105
-0.39 | 0.0055175 | 0.015975 | 0.052685
-0.38 | 0.007607 | 0.022925 | 0.075785
-0.37 | 0.0107305 | 0.032305 | 0.111795
-0.36 | 0.015881 | 0.045135 | 0.156235
-0.35 | 0.0219615 | 0.062595 | 0.21675
-0.34 | 0.028685 | 0.08746 | 0.30755
-0.33 | 0.04 | 0.11971 | 0.4211
-0.32 | 0.05508 | 0.17097 | 0.5866
-0.31 | 0.076895 | 0.234135 | 0.82855
-0.3 | 0.105145 | 0.31865 | 1.14585
-0.29 | 0.149465 | 0.4325 | 1.5766
-0.28 | 0.20295 | 0.59845 | 2.18395
-0.27 | 0.2738 | 0.8029 | 2.971
-0.26 | 0.36785 | 1.1063 | 4.0035
-0.25 | 0.50665 | 1.55505 | 5.507
-0.24 | 0.68435 | 2.02985 | 7.543
-0.23 | 0.93175 | 2.736 | 10.136
-0.22 | 1.26745 | 3.738 | 13.615
-0.21 | 1.732 | 4.9335 | 18.4125
-0.2 | 2.3106 | 6.714 | 24.335
-0.19 | 3.1255 | 8.9685 | 32.2
-0.18 | 4.1425 | 11.947 | 42.665
-0.17 | 5.599 | 15.7525 | 54.97
-0.16 | 7.433 | 20.9005 | 71.57
-0.15 | 9.9055 | 27.44 | 91.03
-0.14 | 12.967 | 36.19 | 115.03
-0.13 | 16.9715 | 45.885 | 146.275
-0.12 | 22.69 | 59.755 | 179.12
-0.11 | 29.175 | 76.795 | 213.55
-0.1 | 38.44 | 97.305 | 256.6
-0.09 | 49.15 | 119.995 | 303.7
-0.08 | 62.025 | 148.625 | 347.95
-0.07 | 78.385 | 182.95 | 398.6
-0.06 | 97.46 | 220.95 | 454.55
-0.05 | 118.48 | 266.45 | 506
-0.04 | 140.985 | 308 | 555.85
-0.03 | 174.6 | 359 | 610.95
-0.02 | 205.85 | 413.2 | 658.2
-0.01 | 238.95 | 466.8 | 720.35
0 | 274.25 | 517.6 | 768.85
0.01 | 305.6 | 566.3 | 800.5
0.02 | 343.15 | 623.4 | 856
0.03 | 375.2 | 672.55 | 896
0.04 | 409.25 | 718.75 | 923
0.05 | 432.85 | 763.15 | 965
0.06 | 461 | 809.5 | 1009
0.07 | 484.65 | 849 | 1034
0.08 | 496.2 | 884 | 1060
0.09 | 509.55 | 921 | 1080
0.1 | 507.1 | 947 | 1101.5
0.11 | 518.55 | 986.5 | 1135
0.12 | 519.5 | 1008.5 | 1154
0.13 | 516.5 | 1019 | 1168.5
0.14 | 507.5 | 1049.5 | 1172
0.15 | 496.5 | 1074.5 | 1190.5
0.16 | 484 | 1090.5 | 1208.5
0.17 | 452 | 1098 | 1206.5
0.18 | 445 | 1108.5 | 1210.5
0.19 | 427 | 1126 | 1221.5
0.2 | 411.5 | 1140 | 1234.5
0.21 | 389.5 | 1139.5 | 1234
0.22 | 365 | 1144 | 1230.5
0.23 | 353.5 | 1154 | 1220.5
0.24 | 322.5 | 1155.5 | 1229.5
0.25 | 307 | 1159 | 1235
0.26 | 292.5 | 1148.5 | 1220.5
0.27 | 274.5 | 1144.5 | 1217.5
0.28 | 263 | 1147 | 1199
0.29 | 237 | 1146 | 1205
0.3 | 219 | 1143.5 | 1205.5
0.31 | 212 | 1121 | 1179
0.32 | 208.5 | 1116 | 1173.5
0.33 | 195.5 | 1110 | 1161.5
0.34 | 173.5 | 1093.5 | 1148.5
0.35 | 157 | 1078 | 1133.5
0.36 | 153 | 1064 | 1121.5
0.37 | 158.5 | 1057.5 | 1101
0.38 | 138 | 1030.5 | 1083
0.39 | 117 | 1009 | 1074
0.4 | 112.5 | 988 | 1053.5
0.41 | 110 | 968.5 | 1040.5
0.42 | 115.5 | 953 | 1014.5
0.43 | 105 | 922.5 | 989.5
0.44 | 83 | 896 | 971.5
0.45 | 83.5 | 873 | 938.5
0.46 | 92 | 845 | 925.5
0.47 | 85.5 | 815.5 | 915
0.48 | 72.5 | 786.5 | 870
0.49 | 65 | 758.5 | 840
0.5 | 62 | 747 | 840