## IDS-VDS Characteristic (mA-mm)
VGS (V) | VDS = 0.100 V | VDS = 0.500 V | VDS = 0.900 V
-0.75 | 0.00037185 | 0.0015217 | 0.005042
-0.74 | 0.00035908 | 0.0014626 | 0.0048429
-0.73 | 0.0003376 | 0.0014135 | 0.0047458
-0.72 | 0.00032564 | 0.0013691 | 0.0045717
-0.71 | 0.00031088 | 0.0013114 | 0.0044427
-0.7 | 0.00029948 | 0.0012665 | 0.0043109
-0.69 | 0.00028485 | 0.0012242 | 0.0041796
-0.68 | 0.00027075 | 0.0011745 | 0.0040353
-0.67 | 0.00025856 | 0.0011378 | 0.0039269
-0.66 | 0.00024673 | 0.0010984 | 0.0037801
-0.65 | 0.00023716 | 0.0010544 | 0.0036775
-0.64 | 0.00022673 | 0.001021 | 0.0035559
-0.63 | 0.00021728 | 0.0009868 | 0.0034399
-0.62 | 0.00020633 | 0.000953 | 0.0033331
-0.61 | 0.00019755 | 0.0009085 | 0.0032123
-0.6 | 0.00018948 | 0.0008791 | 0.0031133
-0.59 | 0.00018129 | 0.0008442 | 0.0030179
-0.58 | 0.00017328 | 0.0008163 | 0.0029065
-0.57 | 0.00016454 | 0.0007873 | 0.002839
-0.56 | 0.00015869 | 0.0007591 | 0.0027272
-0.55 | 0.00015049 | 0.0007317 | 0.002661
-0.54 | 0.00014359 | 0.0007133 | 0.0025663
-0.53 | 0.00013789 | 0.000685 | 0.0024993
-0.52 | 0.00013264 | 0.000661 | 0.0024151
-0.51 | 0.00012711 | 0.0006376 | 0.0023543
-0.5 | 0.00012325 | 0.0006151 | 0.0022953
-0.49 | 0.00011946 | 0.0006032 | 0.0022478
-0.48 | 0.00011613 | 0.0005847 | 0.0021973
-0.47 | 0.00011414 | 0.0005783 | 0.0021585
-0.46 | 0.00011471 | 0.0005752 | 0.0021507
-0.45 | 0.00011719 | 0.0005739 | 0.0021395
-0.44 | 0.00012103 | 0.0005841 | 0.0021783
-0.43 | 0.00013085 | 0.0006102 | 0.0022511
-0.42 | 0.00014362 | 0.0006484 | 0.0023853
-0.41 | 0.00016655 | 0.0007065 | 0.0025637
-0.4 | 0.00019671 | 0.0008038 | 0.0028566
-0.39 | 0.0002443 | 0.0009325 | 0.0033046
-0.38 | 0.00030559 | 0.0011327 | 0.0039339
-0.37 | 0.00039757 | 0.00139 | 0.0048229
-0.36 | 0.00052098 | 0.0017763 | 0.006173
-0.35 | 0.0007165 | 0.0022854 | 0.00797
-0.34 | 0.0009561 | 0.003039 | 0.010473
-0.33 | 0.0013014 | 0.0040293 | 0.014064
-0.32 | 0.0017536 | 0.0054201 | 0.019029
-0.31 | 0.0024239 | 0.007544 | 0.025847
-0.3 | 0.0032861 | 0.010119 | 0.035603
-0.29 | 0.0045464 | 0.013911 | 0.048887
-0.28 | 0.006307 | 0.018795 | 0.06721
-0.27 | 0.008684 | 0.025921 | 0.09241
-0.26 | 0.011767 | 0.035185 | 0.12627
-0.25 | 0.016121 | 0.047864 | 0.17345
-0.24 | 0.021944 | 0.06591 | 0.23656
-0.23 | 0.029899 | 0.08895 | 0.32368
-0.22 | 0.040895 | 0.12167 | 0.43901
-0.21 | 0.055331 | 0.16286 | 0.5952
-0.2 | 0.07608 | 0.22139 | 0.8047
-0.19 | 0.10227 | 0.29904 | 1.0809
-0.18 | 0.13965 | 0.40169 | 1.4546
-0.17 | 0.18668 | 0.54148 | 1.9252
-0.16 | 0.25168 | 0.7213 | 2.556
-0.15 | 0.3368 | 0.9565 | 3.3625
-0.14 | 0.44959 | 1.2733 | 4.4014
-0.13 | 0.6006 | 1.6822 | 5.6797
-0.12 | 0.7946 | 2.2057 | 7.297
-0.11 | 1.0583 | 2.8966 | 9.242
-0.1 | 1.3867 | 3.7392 | 11.632
-0.09 | 1.8284 | 4.8532 | 14.398
-0.08 | 2.3783 | 6.172 | 17.639
-0.07 | 3.0713 | 7.852 | 21.43
-0.06 | 3.9646 | 9.859 | 25.664
-0.05 | 5.0321 | 12.326 | 30.531
-0.04 | 6.359 | 15.201 | 35.774
-0.03 | 7.932 | 18.506 | 41.636
-0.02 | 9.855 | 22.412 | 48.016
-0.01 | 12.097 | 26.697 | 54.912
0 | 14.666 | 31.74 | 62.43
0.01 | 17.586 | 37.186 | 70.37
0.02 | 20.81 | 43.13 | 78.41
0.03 | 24.528 | 49.641 | 87.35
0.04 | 28.337 | 56.642 | 96.39
0.05 | 32.69 | 63.98 | 105.97
0.06 | 37.121 | 71.93 | 115.83
0.07 | 41.937 | 80.3 | 125.91
0.08 | 46.875 | 88.93 | 136.43
0.09 | 51.763 | 97.91 | 147.19
0.1 | 56.92 | 107.11 | 158.03
0.11 | 62.15 | 116.91 | 169.34
0.12 | 67.3 | 126.95 | 180.78
0.13 | 72.59 | 137.07 | 192.33
0.14 | 77.52 | 147.53 | 203.98
0.15 | 82.67 | 158.11 | 215.82
0.16 | 87.44 | 168.99 | 227.74
0.17 | 92.26 | 179.82 | 239.85
0.18 | 96.75 | 190.95 | 251.96
0.19 | 101.01 | 202.06 | 264.17
0.2 | 105.23 | 213.34 | 276.47
0.21 | 109.13 | 224.86 | 288.66
0.22 | 113.02 | 236.3 | 301.13
0.23 | 116.61 | 247.74 | 313.32
0.24 | 119.96 | 259.12 | 325.6
0.25 | 123.1 | 270.88 | 338.02
0.26 | 126.01 | 282.37 | 350.14
0.27 | 128.98 | 293.87 | 362.36
0.28 | 131.54 | 305.45 | 374.47
0.29 | 134.17 | 316.72 | 386.56
0.3 | 136.38 | 328.28 | 398.55
0.31 | 138.63 | 339.57 | 410.42
0.32 | 140.8 | 350.8 | 422.19
0.33 | 142.6 | 361.92 | 433.91
0.34 | 144.54 | 372.81 | 445.47
0.35 | 146.17 | 383.75 | 456.81
0.36 | 147.71 | 394.46 | 468.15
0.37 | 149.26 | 405.2 | 479.37
0.38 | 150.62 | 415.35 | 490.25
0.39 | 151.96 | 425.65 | 501.12
0.4 | 153.18 | 435.65 | 511.55
0.41 | 154.32 | 445.4 | 522.01
0.42 | 155.4 | 455.16 | 532.35
0.43 | 156.55 | 464.38 | 542.35
0.44 | 157.39 | 473.51 | 552.12
0.45 | 158.27 | 482.36 | 561.7
0.46 | 159.27 | 490.98 | 570.9
0.47 | 159.96 | 499.25 | 580
0.48 | 160.85 | 507.21 | 588.7
0.49 | 161.46 | 514.95 | 597.8
0.5 | 162.06 | 522.35 | 606

## Tranconductance (mS-mm)
VGS (V) | VDS = 0.100 V | VDS = 0.500 V | VDS = 0.900 V
-0.75 | -0.001277 | -0.00591 | -0.01991
-0.74 | -0.0017125 | -0.00541 | -0.01481
-0.73 | -0.001672 | -0.004675 | -0.01356
-0.72 | -0.001336 | -0.005105 | -0.015155
-0.71 | -0.001308 | -0.00513 | -0.01304
-0.7 | -0.0013015 | -0.00436 | -0.013155
-0.69 | -0.0014365 | -0.0046 | -0.01378
-0.68 | -0.0013145 | -0.00432 | -0.012635
-0.67 | -0.001201 | -0.003805 | -0.01276
-0.66 | -0.00107 | -0.00417 | -0.01247
-0.65 | -0.001 | -0.00387 | -0.01121
-0.64 | -0.000994 | -0.00338 | -0.01188
-0.63 | -0.00102 | -0.0034 | -0.01114
-0.62 | -0.0009865 | -0.003915 | -0.01138
-0.61 | -0.0008425 | -0.003695 | -0.01099
-0.6 | -0.000813 | -0.003215 | -0.00972
-0.59 | -0.00081 | -0.00314 | -0.01034
-0.58 | -0.0008375 | -0.002845 | -0.008945
-0.57 | -0.0007295 | -0.00286 | -0.008965
-0.56 | -0.0007025 | -0.00278 | -0.0089
-0.55 | -0.000755 | -0.00229 | -0.008045
-0.54 | -0.00063 | -0.002335 | -0.008085
-0.53 | -0.0005475 | -0.002615 | -0.00756
-0.52 | -0.000539 | -0.00237 | -0.00725
-0.51 | -0.0004695 | -0.002295 | -0.00599
-0.5 | -0.0003825 | -0.00172 | -0.005325
-0.49 | -0.000356 | -0.00152 | -0.0049
-0.48 | -0.000266 | -0.001245 | -0.004465
-0.47 | -7.1e-05 | -0.000475 | -0.00233
-0.46 | 0.0001525 | -0.00022 | -0.00095
-0.45 | 0.000316 | 0.000445 | 0.00138
-0.44 | 0.000683 | 0.001815 | 0.00558
-0.43 | 0.0011295 | 0.003215 | 0.01035
-0.42 | 0.001785 | 0.004815 | 0.01563
-0.41 | 0.0026545 | 0.00777 | 0.023565
-0.4 | 0.0038875 | 0.0113 | 0.037045
-0.39 | 0.005444 | 0.016445 | 0.053865
-0.38 | 0.0076635 | 0.022875 | 0.075915
-0.37 | 0.0107695 | 0.03218 | 0.111955
-0.36 | 0.0159465 | 0.04477 | 0.157355
-0.35 | 0.021756 | 0.063135 | 0.215
-0.34 | 0.029245 | 0.087195 | 0.3047
-0.33 | 0.039875 | 0.119055 | 0.4278
-0.32 | 0.056125 | 0.175735 | 0.58915
-0.31 | 0.076625 | 0.234945 | 0.8287
-0.3 | 0.106125 | 0.31835 | 1.152
-0.29 | 0.151045 | 0.4338 | 1.58035
-0.28 | 0.20688 | 0.6005 | 2.17615
-0.27 | 0.273 | 0.8195 | 2.953
-0.26 | 0.37185 | 1.09715 | 4.052
-0.25 | 0.50885 | 1.53625 | 5.5145
-0.24 | 0.6889 | 2.0543 | 7.5115
-0.23 | 0.94755 | 2.788 | 10.1225
-0.22 | 1.2716 | 3.6955 | 13.576
-0.21 | 1.75925 | 4.986 | 18.2845
-0.2 | 2.34695 | 6.809 | 24.285
-0.19 | 3.1785 | 9.015 | 32.495
-0.18 | 4.2205 | 12.122 | 42.215
-0.17 | 5.6015 | 15.9805 | 55.07
-0.16 | 7.506 | 20.751 | 71.865
-0.15 | 9.8955 | 27.6 | 92.27
-0.14 | 13.19 | 36.285 | 115.86
-0.13 | 17.2505 | 46.62 | 144.78
-0.12 | 22.885 | 60.72 | 178.115
-0.11 | 29.605 | 76.675 | 216.75
-0.1 | 38.505 | 97.83 | 257.8
-0.09 | 49.58 | 121.64 | 300.35
-0.08 | 62.145 | 149.94 | 351.6
-0.07 | 79.315 | 184.35 | 401.25
-0.06 | 98.04 | 223.7 | 455.05
-0.05 | 119.72 | 267.1 | 505.5
-0.04 | 144.995 | 309 | 555.25
-0.03 | 174.8 | 360.55 | 612.1
-0.02 | 208.25 | 409.55 | 663.8
-0.01 | 240.55 | 466.4 | 720.7
0 | 274.45 | 524.45 | 772.9
0.01 | 307.2 | 569.5 | 799
0.02 | 347.1 | 622.75 | 849
0.03 | 376.35 | 675.6 | 899
0.04 | 408.1 | 716.95 | 931
0.05 | 439.2 | 764.4 | 972
0.06 | 462.35 | 816 | 997
0.07 | 487.7 | 850 | 1030
0.08 | 491.3 | 880.5 | 1064
0.09 | 502.25 | 909 | 1080
0.1 | 519.35 | 950 | 1107.5
0.11 | 519 | 992 | 1137.5
0.12 | 522 | 1008 | 1149.5
0.13 | 511 | 1029 | 1160
0.14 | 504 | 1052 | 1174.5
0.15 | 496 | 1073 | 1188
0.16 | 479.5 | 1085.5 | 1201.5
0.17 | 465.5 | 1098 | 1211
0.18 | 437.5 | 1112 | 1216
0.19 | 424 | 1119.5 | 1225.5
0.2 | 406 | 1140 | 1224.5
0.21 | 389.5 | 1148 | 1233
0.22 | 374 | 1144 | 1233
0.23 | 347 | 1141 | 1223.5
0.24 | 324.5 | 1157 | 1235
0.25 | 302.5 | 1162.5 | 1227
0.26 | 294 | 1149.5 | 1217
0.27 | 276.5 | 1154 | 1216.5
0.28 | 259.5 | 1142.5 | 1210
0.29 | 242 | 1141.5 | 1204
0.3 | 223 | 1142.5 | 1193
0.31 | 221 | 1126 | 1182
0.32 | 198.5 | 1117.5 | 1174.5
0.33 | 187 | 1100.5 | 1164
0.34 | 178.5 | 1091.5 | 1145
0.35 | 158.5 | 1082.5 | 1134
0.36 | 154.5 | 1072.5 | 1128
0.37 | 145.5 | 1044.5 | 1105
0.38 | 135 | 1022.5 | 1087.5
0.39 | 128 | 1015 | 1065
0.4 | 118 | 987.5 | 1044.5
0.41 | 111 | 975.5 | 1040
0.42 | 111.5 | 949 | 1017
0.43 | 99.5 | 917.5 | 988.5
0.44 | 86 | 899 | 967.5
0.45 | 94 | 873.5 | 939
0.46 | 84.5 | 844.5 | 915
0.47 | 79 | 811.5 | 890
0.48 | 75 | 785 | 890
0.49 | 60.5 | 757 | 865
0.5 | 60 | 740 | 820