## IDS-VDS Characteristic (mA-mm)
VGS (V) | VDS = 0.100 V | VDS = 0.500 V | VDS = 0.900 V
-0.75 | 0.00038459 | 0.0015773 | 0.005184
-0.74 | 0.00036429 | 0.0015305 | 0.005019
-0.73 | 0.00034983 | 0.0014811 | 0.0048918
-0.72 | 0.00033179 | 0.0014309 | 0.0047456
-0.71 | 0.00031861 | 0.0013783 | 0.0046011
-0.7 | 0.00030657 | 0.0013229 | 0.004456
-0.69 | 0.00029164 | 0.001276 | 0.0043253
-0.68 | 0.00027974 | 0.0012271 | 0.0041865
-0.67 | 0.00026802 | 0.0011753 | 0.0040477
-0.66 | 0.00025658 | 0.0011328 | 0.0039404
-0.65 | 0.00024413 | 0.0010971 | 0.0038133
-0.64 | 0.00023354 | 0.0010513 | 0.0036807
-0.63 | 0.00022333 | 0.0010145 | 0.0035678
-0.62 | 0.0002129 | 0.0009806 | 0.0034692
-0.61 | 0.00020382 | 0.0009488 | 0.0033433
-0.6 | 0.00019414 | 0.0009038 | 0.0032601
-0.59 | 0.00018477 | 0.000879 | 0.003156
-0.58 | 0.00017668 | 0.0008484 | 0.003041
-0.57 | 0.00016752 | 0.0008179 | 0.0029414
-0.56 | 0.00016234 | 0.0007866 | 0.0028677
-0.55 | 0.00015533 | 0.0007591 | 0.002769
-0.54 | 0.00014744 | 0.0007338 | 0.0026782
-0.53 | 0.00014135 | 0.0007047 | 0.0025861
-0.52 | 0.00013557 | 0.0006804 | 0.0025118
-0.51 | 0.00013108 | 0.0006601 | 0.0024431
-0.5 | 0.00012607 | 0.0006465 | 0.0023815
-0.49 | 0.00012173 | 0.0006285 | 0.0023362
-0.48 | 0.00012034 | 0.0006158 | 0.0022699
-0.47 | 0.00011763 | 0.0006037 | 0.0022348
-0.46 | 0.00011842 | 0.0005973 | 0.0022231
-0.45 | 0.00012041 | 0.000603 | 0.0022318
-0.44 | 0.00012657 | 0.0006146 | 0.0022811
-0.43 | 0.00013614 | 0.0006427 | 0.0023623
-0.42 | 0.00015205 | 0.0006802 | 0.0024957
-0.41 | 0.00017421 | 0.0007545 | 0.0027002
-0.4 | 0.00020885 | 0.0008484 | 0.0030275
-0.39 | 0.00025696 | 0.0009995 | 0.0035089
-0.38 | 0.00032393 | 0.0011989 | 0.0041939
-0.37 | 0.00042149 | 0.0015002 | 0.0051856
-0.36 | 0.00055193 | 0.0018864 | 0.006669
-0.35 | 0.0007533 | 0.0024623 | 0.008625
-0.34 | 0.0010245 | 0.0032448 | 0.011362
-0.33 | 0.0013668 | 0.0043282 | 0.015293
-0.32 | 0.001876 | 0.005921 | 0.02064
-0.31 | 0.0025434 | 0.007963 | 0.028192
-0.3 | 0.0034878 | 0.01091 | 0.038575
-0.29 | 0.0047908 | 0.014707 | 0.053052
-0.28 | 0.006704 | 0.020261 | 0.07261
-0.27 | 0.00916 | 0.027435 | 0.09935
-0.26 | 0.012403 | 0.037712 | 0.13717
-0.25 | 0.017006 | 0.050922 | 0.18723
-0.24 | 0.022983 | 0.07024 | 0.25513
-0.23 | 0.031714 | 0.0954 | 0.34935
-0.22 | 0.042837 | 0.12904 | 0.46955
-0.21 | 0.05833 | 0.1736 | 0.64
-0.2 | 0.07894 | 0.23604 | 0.8595
-0.19 | 0.10738 | 0.31675 | 1.1561
-0.18 | 0.14402 | 0.42813 | 1.5496
-0.17 | 0.19573 | 0.5691 | 2.058
-0.16 | 0.26144 | 0.7646 | 2.7115
-0.15 | 0.3503 | 1.0076 | 3.5533
-0.14 | 0.46911 | 1.3452 | 4.6342
-0.13 | 0.624 | 1.7663 | 6.004
-0.12 | 0.827 | 2.3134 | 7.653
-0.11 | 1.0922 | 3.0255 | 9.669
-0.1 | 1.4411 | 3.9003 | 12.113
-0.09 | 1.8806 | 5.0475 | 15.011
-0.08 | 2.4636 | 6.433 | 18.338
-0.07 | 3.1611 | 8.15 | 22.101
-0.06 | 4.0737 | 10.205 | 26.485
-0.05 | 5.1763 | 12.699 | 31.411
-0.04 | 6.494 | 15.628 | 36.764
-0.03 | 8.108 | 19.037 | 42.691
-0.02 | 10.001 | 22.944 | 49.068
-0.01 | 12.318 | 27.372 | 56.051
0 | 14.867 | 32.413 | 63.67
0.01 | 17.875 | 37.918 | 71.63
0.02 | 21.017 | 43.958 | 79.79
0.03 | 24.783 | 50.464 | 88.69
0.04 | 28.656 | 57.44 | 97.79
0.05 | 32.94 | 65.01 | 107.31
0.06 | 37.441 | 72.89 | 117.23
0.07 | 42.101 | 81.27 | 127.45
0.08 | 47.144 | 89.93 | 137.75
0.09 | 52.073 | 98.95 | 148.53
0.1 | 57.16 | 108.22 | 159.52
0.11 | 62.43 | 117.96 | 170.7
0.12 | 67.55 | 127.89 | 182.24
0.13 | 72.9 | 138.13 | 193.6
0.14 | 77.81 | 148.57 | 205.38
0.15 | 82.9 | 158.95 | 217.19
0.16 | 87.75 | 169.9 | 229.13
0.17 | 92.3 | 180.86 | 241.19
0.18 | 96.95 | 191.9 | 253.19
0.19 | 101.16 | 203.06 | 265.36
0.2 | 105.41 | 214.28 | 277.66
0.21 | 109.34 | 225.82 | 290.02
0.22 | 113.08 | 237.13 | 302.03
0.23 | 116.53 | 248.63 | 314.37
0.24 | 119.87 | 260.04 | 326.65
0.25 | 123.2 | 271.69 | 338.96
0.26 | 126.15 | 283.21 | 351.22
0.27 | 129.03 | 294.59 | 363.2
0.28 | 131.5 | 306.16 | 375.36
0.29 | 133.97 | 317.35 | 387.36
0.3 | 136.45 | 328.88 | 399.41
0.31 | 138.56 | 340.15 | 411.3
0.32 | 140.68 | 351.34 | 422.88
0.33 | 142.54 | 362.48 | 434.58
0.34 | 144.2 | 373.29 | 446.11
0.35 | 145.99 | 384.19 | 457.42
0.36 | 147.57 | 394.82 | 468.59
0.37 | 149.1 | 405.45 | 479.76
0.38 | 150.41 | 415.69 | 490.69
0.39 | 151.67 | 425.84 | 501.33
0.4 | 152.84 | 435.83 | 511.87
0.41 | 154.16 | 445.51 | 522.15
0.42 | 155.21 | 455.16 | 532.44
0.43 | 156.17 | 464.31 | 542.37
0.44 | 157.24 | 473.37 | 552.11
0.45 | 158.05 | 482.18 | 561.62
0.46 | 158.95 | 490.76 | 570.7
0.47 | 159.72 | 499 | 579.8
0.48 | 160.32 | 506.82 | 588.6
0.49 | 161.22 | 514.55 | 597.4
0.5 | 161.94 | 521.91 | 605.6

## Tranconductance (mS-mm)
VGS (V) | VDS = 0.100 V | VDS = 0.500 V | VDS = 0.900 V
-0.75 | -0.00203 | -0.00468 | -0.0165
-0.74 | -0.001738 | -0.00481 | -0.01461
-0.73 | -0.001625 | -0.00498 | -0.01367
-0.72 | -0.001561 | -0.00514 | -0.014535
-0.71 | -0.001261 | -0.0054 | -0.01448
-0.7 | -0.0013485 | -0.005115 | -0.01379
-0.69 | -0.0013415 | -0.00479 | -0.013475
-0.68 | -0.001181 | -0.005035 | -0.01388
-0.67 | -0.001158 | -0.004715 | -0.012305
-0.66 | -0.0011945 | -0.00391 | -0.01172
-0.65 | -0.001152 | -0.004075 | -0.012985
-0.64 | -0.00104 | -0.00413 | -0.012275
-0.63 | -0.001032 | -0.003535 | -0.010575
-0.62 | -0.0009755 | -0.003285 | -0.011225
-0.61 | -0.000938 | -0.00384 | -0.010455
-0.6 | -0.0009525 | -0.00349 | -0.009365
-0.59 | -0.000873 | -0.00277 | -0.010955
-0.58 | -0.0008625 | -0.003055 | -0.01073
-0.57 | -0.000717 | -0.00309 | -0.008665
-0.56 | -0.0006095 | -0.00294 | -0.00862
-0.55 | -0.000745 | -0.00264 | -0.009475
-0.54 | -0.000699 | -0.00272 | -0.009145
-0.53 | -0.0005935 | -0.00267 | -0.00832
-0.52 | -0.0005135 | -0.00223 | -0.00715
-0.51 | -0.000475 | -0.001695 | -0.006515
-0.5 | -0.0004675 | -0.00158 | -0.005345
-0.49 | -0.0002865 | -0.001535 | -0.00558
-0.48 | -0.000205 | -0.00124 | -0.00507
-0.47 | -9.6e-05 | -0.000925 | -0.00234
-0.46 | 0.000139 | -3.5e-05 | -0.00015
-0.45 | 0.0004075 | 0.000865 | 0.0029
-0.44 | 0.0007865 | 0.001985 | 0.006525
-0.43 | 0.001274 | 0.00328 | 0.01073
-0.42 | 0.0019035 | 0.00559 | 0.016895
-0.41 | 0.00284 | 0.00841 | 0.02659
-0.4 | 0.0041375 | 0.01225 | 0.040435
-0.39 | 0.005754 | 0.017525 | 0.05832
-0.38 | 0.0082265 | 0.025035 | 0.083835
-0.37 | 0.0114 | 0.034375 | 0.123755
-0.36 | 0.0165905 | 0.048105 | 0.17197
-0.35 | 0.0236285 | 0.06792 | 0.23465
-0.34 | 0.030675 | 0.093295 | 0.3334
-0.33 | 0.042575 | 0.13381 | 0.4639
-0.32 | 0.05883 | 0.18174 | 0.64495
-0.31 | 0.08059 | 0.24945 | 0.89675
-0.3 | 0.11237 | 0.3372 | 1.243
-0.29 | 0.16081 | 0.46755 | 1.70175
-0.28 | 0.21846 | 0.6364 | 2.3149
-0.27 | 0.28495 | 0.87255 | 3.228
-0.26 | 0.3923 | 1.17435 | 4.394
-0.25 | 0.529 | 1.6264 | 5.898
-0.24 | 0.7354 | 2.2239 | 8.106
-0.23 | 0.9927 | 2.94 | 10.721
-0.22 | 1.3308 | 3.91 | 14.5325
-0.21 | 1.80515 | 5.35 | 19.4975
-0.2 | 2.4525 | 7.1575 | 25.805
-0.19 | 3.254 | 9.6045 | 34.505
-0.18 | 4.4175 | 12.6175 | 45.095
-0.17 | 5.871 | 16.8235 | 58.095
-0.16 | 7.7285 | 21.925 | 74.765
-0.15 | 10.3835 | 29.03 | 96.135
-0.14 | 13.685 | 37.935 | 122.535
-0.13 | 17.8945 | 48.41 | 150.94
-0.12 | 23.41 | 62.96 | 183.25
-0.11 | 30.705 | 79.345 | 223
-0.1 | 39.42 | 101.1 | 267.1
-0.09 | 51.125 | 126.635 | 311.25
-0.08 | 64.025 | 155.125 | 354.5
-0.07 | 80.505 | 188.6 | 407.35
-0.06 | 100.76 | 227.45 | 465.5
-0.05 | 121.015 | 271.15 | 513.95
-0.04 | 146.585 | 316.9 | 564
-0.03 | 175.35 | 365.8 | 615.2
-0.02 | 210.5 | 416.75 | 668
-0.01 | 243.3 | 473.45 | 730.1
0 | 277.85 | 527.3 | 778.95
0.01 | 307.5 | 577.25 | 806
0.02 | 345.4 | 627.3 | 853
0.03 | 381.95 | 674.1 | 900
0.04 | 407.85 | 727.3 | 931
0.05 | 439.25 | 772.5 | 972
0.06 | 458.05 | 813 | 1007
0.07 | 485.15 | 852 | 1026
0.08 | 498.6 | 884 | 1054
0.09 | 500.8 | 914.5 | 1088.5
0.1 | 517.85 | 950.5 | 1108.5
0.11 | 519.5 | 983.5 | 1136
0.12 | 523.5 | 1008.5 | 1145
0.13 | 513 | 1034 | 1157
0.14 | 500 | 1041 | 1179.5
0.15 | 497 | 1066.5 | 1187.5
0.16 | 470 | 1095.5 | 1200
0.17 | 460 | 1100 | 1203
0.18 | 443 | 1110 | 1208.5
0.19 | 423 | 1119 | 1223.5
0.2 | 409 | 1138 | 1233
0.21 | 383.5 | 1142.5 | 1218.5
0.22 | 359.5 | 1140.5 | 1217.5
0.23 | 339.5 | 1145.5 | 1231
0.24 | 333.5 | 1153 | 1229.5
0.25 | 314 | 1158.5 | 1228.5
0.26 | 291.5 | 1145 | 1212
0.27 | 267.5 | 1147.5 | 1207
0.28 | 247 | 1138 | 1208
0.29 | 247.5 | 1136 | 1202.5
0.3 | 229.5 | 1140 | 1197
0.31 | 211.5 | 1123 | 1173.5
0.32 | 199 | 1116.5 | 1164
0.33 | 176 | 1097.5 | 1161.5
0.34 | 172.5 | 1085.5 | 1142
0.35 | 168.5 | 1076.5 | 1124
0.36 | 155.5 | 1063 | 1117
0.37 | 142 | 1043.5 | 1105
0.38 | 128.5 | 1019.5 | 1078.5
0.39 | 121.5 | 1007 | 1059
0.4 | 124.5 | 983.5 | 1041
0.41 | 118.5 | 966.5 | 1028.5
0.42 | 100.5 | 940 | 1011
0.43 | 101.5 | 910.5 | 983.5
0.44 | 94 | 893.5 | 962.5
0.45 | 85.5 | 869.5 | 929.5
0.46 | 83.5 | 841 | 909
0.47 | 68.5 | 803 | 895
0.48 | 75 | 777.5 | 880
0.49 | 81 | 754.5 | 850
0.5 | 72 | 736 | 820