## IDS-VDS Characteristic (mA-mm)
VGS (V) | VDS = 0.100 V | VDS = 0.500 V | VDS = 0.900 V
-0.75 | 0.00035777 | 0.0014864 | 0.0049488
-0.74 | 0.00034078 | 0.0014226 | 0.0048305
-0.73 | 0.00032642 | 0.0013749 | 0.0046345
-0.72 | 0.00031187 | 0.0013271 | 0.0045002
-0.71 | 0.00029877 | 0.0012735 | 0.0043777
-0.7 | 0.00028584 | 0.0012297 | 0.0042575
-0.69 | 0.00027242 | 0.0011834 | 0.0041011
-0.68 | 0.00025838 | 0.0011493 | 0.0039867
-0.67 | 0.00024835 | 0.0011114 | 0.0038572
-0.66 | 0.00023535 | 0.0010618 | 0.0037454
-0.65 | 0.00022664 | 0.0010208 | 0.0036225
-0.64 | 0.00021628 | 0.0009822 | 0.0035216
-0.63 | 0.00020603 | 0.000947 | 0.0033787
-0.62 | 0.00019657 | 0.000915 | 0.0032674
-0.61 | 0.0001882 | 0.0008796 | 0.0031564
-0.6 | 0.00017816 | 0.0008518 | 0.0030662
-0.59 | 0.00017013 | 0.000821 | 0.0029668
-0.58 | 0.00016359 | 0.0007906 | 0.0028798
-0.57 | 0.00015545 | 0.0007637 | 0.0027781
-0.56 | 0.00014908 | 0.0007395 | 0.0026855
-0.55 | 0.00014299 | 0.00071 | 0.0026053
-0.54 | 0.00013549 | 0.000688 | 0.0025155
-0.53 | 0.00013012 | 0.0006581 | 0.0024609
-0.52 | 0.00012581 | 0.0006383 | 0.0023889
-0.51 | 0.00012109 | 0.0006157 | 0.0023068
-0.5 | 0.00011742 | 0.0006039 | 0.0022587
-0.49 | 0.00011343 | 0.0005888 | 0.0022033
-0.48 | 0.00011121 | 0.000576 | 0.0021637
-0.47 | 0.00011072 | 0.0005664 | 0.0021286
-0.46 | 0.00011195 | 0.0005619 | 0.0021254
-0.45 | 0.00011492 | 0.0005753 | 0.0021397
-0.44 | 0.0001211 | 0.0005866 | 0.0021902
-0.43 | 0.000132 | 0.000617 | 0.0022772
-0.42 | 0.00014791 | 0.0006606 | 0.0024243
-0.41 | 0.00017378 | 0.0007388 | 0.0026643
-0.4 | 0.000208 | 0.000837 | 0.0029943
-0.39 | 0.00026064 | 0.0009985 | 0.0035236
-0.38 | 0.00033018 | 0.0012115 | 0.0042458
-0.37 | 0.00043164 | 0.001522 | 0.0053174
-0.36 | 0.00056949 | 0.0019446 | 0.006845
-0.35 | 0.0007866 | 0.0025262 | 0.00889
-0.34 | 0.0010481 | 0.0033643 | 0.011813
-0.33 | 0.0014345 | 0.0044809 | 0.01583
-0.32 | 0.0019306 | 0.006161 | 0.021575
-0.31 | 0.0026575 | 0.008277 | 0.029368
-0.3 | 0.0036091 | 0.011309 | 0.040398
-0.29 | 0.0049674 | 0.015353 | 0.055204
-0.28 | 0.00688 | 0.021053 | 0.07594
-0.27 | 0.009462 | 0.028485 | 0.10426
-0.26 | 0.012852 | 0.03916 | 0.14279
-0.25 | 0.017529 | 0.052985 | 0.19448
-0.24 | 0.023975 | 0.07233 | 0.26545
-0.23 | 0.032573 | 0.09821 | 0.36155
-0.22 | 0.044599 | 0.13357 | 0.49035
-0.21 | 0.06015 | 0.18009 | 0.6586
-0.2 | 0.08204 | 0.2441 | 0.895
-0.19 | 0.10967 | 0.32466 | 1.1924
-0.18 | 0.14937 | 0.43939 | 1.602
-0.17 | 0.19915 | 0.5837 | 2.1148
-0.16 | 0.26934 | 0.7821 | 2.776
-0.15 | 0.3591 | 1.0354 | 3.6375
-0.14 | 0.48045 | 1.3719 | 4.7397
-0.13 | 0.6372 | 1.8062 | 6.132
-0.12 | 0.8426 | 2.3657 | 7.813
-0.11 | 1.122 | 3.0912 | 9.821
-0.1 | 1.4637 | 3.9867 | 12.308
-0.09 | 1.936 | 5.15 | 15.23
-0.08 | 2.5099 | 6.551 | 18.595
-0.07 | 3.2319 | 8.304 | 22.474
-0.06 | 4.1461 | 10.402 | 26.833
-0.05 | 5.2631 | 12.931 | 31.829
-0.04 | 6.609 | 15.84 | 37.262
-0.03 | 8.209 | 19.339 | 43.229
-0.02 | 10.209 | 23.305 | 49.624
-0.01 | 12.44 | 27.772 | 56.629
0 | 15.113 | 32.903 | 64.27
0.01 | 18.059 | 38.371 | 72.25
0.02 | 21.325 | 44.442 | 80.59
0.03 | 25.016 | 51.051 | 89.47
0.04 | 28.903 | 58.09 | 98.59
0.05 | 33.262 | 65.54 | 108.18
0.06 | 37.648 | 73.54 | 118.16
0.07 | 42.519 | 81.98 | 128.44
0.08 | 47.415 | 90.7 | 138.99
0.09 | 52.439 | 99.75 | 149.58
0.1 | 57.5 | 109.13 | 160.63
0.11 | 62.84 | 118.81 | 171.93
0.12 | 67.88 | 128.77 | 183.38
0.13 | 73.12 | 139.08 | 195.02
0.14 | 78.19 | 149.44 | 206.66
0.15 | 83.07 | 160.04 | 218.66
0.16 | 88.09 | 171.01 | 230.57
0.17 | 92.65 | 181.86 | 242.63
0.18 | 97.27 | 193.01 | 254.67
0.19 | 101.56 | 204.07 | 266.84
0.2 | 105.65 | 215.4 | 279.04
0.21 | 109.61 | 226.96 | 291.52
0.22 | 113.34 | 238.31 | 303.81
0.23 | 117.09 | 249.84 | 315.93
0.24 | 120.31 | 261.33 | 328.27
0.25 | 123.55 | 272.93 | 340.61
0.26 | 126.37 | 284.33 | 352.78
0.27 | 129.25 | 295.98 | 364.99
0.28 | 132.07 | 307.41 | 376.9
0.29 | 134.45 | 318.75 | 389.03
0.3 | 136.79 | 330.28 | 401.05
0.31 | 138.89 | 341.37 | 412.92
0.32 | 140.86 | 352.68 | 424.66
0.33 | 142.99 | 363.84 | 436.28
0.34 | 144.76 | 374.73 | 447.82
0.35 | 146.33 | 385.55 | 459.22
0.36 | 147.87 | 396.17 | 470.42
0.37 | 149.41 | 406.87 | 481.46
0.38 | 150.92 | 417.2 | 492.44
0.39 | 152.22 | 427.38 | 503.15
0.4 | 153.36 | 437.18 | 513.62
0.41 | 154.45 | 447 | 524.13
0.42 | 155.77 | 456.66 | 534.28
0.43 | 156.68 | 465.93 | 544.28
0.44 | 157.63 | 475 | 554.05
0.45 | 158.39 | 483.66 | 563.55
0.46 | 159.22 | 492.36 | 572.7
0.47 | 160.35 | 500.57 | 581.8
0.48 | 161 | 508.53 | 590.8
0.49 | 161.6 | 516.14 | 599.2
0.5 | 162.26 | 523.55 | 607.4

## Tranconductance (mS-mm)
VGS (V) | VDS = 0.100 V | VDS = 0.500 V | VDS = 0.900 V
-0.75 | -0.001699 | -0.00638 | -0.01183
-0.74 | -0.0015675 | -0.005575 | -0.015715
-0.73 | -0.0014455 | -0.004775 | -0.016515
-0.72 | -0.0013825 | -0.00507 | -0.01284
-0.71 | -0.0013015 | -0.00487 | -0.012135
-0.7 | -0.0013175 | -0.004505 | -0.01383
-0.69 | -0.001373 | -0.00402 | -0.01354
-0.68 | -0.0012035 | -0.0036 | -0.012195
-0.67 | -0.0011515 | -0.004375 | -0.012065
-0.66 | -0.0010855 | -0.00453 | -0.011735
-0.65 | -0.0009535 | -0.00398 | -0.01119
-0.64 | -0.0010305 | -0.00369 | -0.01219
-0.63 | -0.0009855 | -0.00336 | -0.01271
-0.62 | -0.0008915 | -0.00337 | -0.011115
-0.61 | -0.0009205 | -0.00316 | -0.01006
-0.6 | -0.0009035 | -0.00293 | -0.00948
-0.59 | -0.0007285 | -0.00306 | -0.00932
-0.58 | -0.000734 | -0.002865 | -0.009435
-0.57 | -0.0007255 | -0.002555 | -0.009715
-0.56 | -0.000623 | -0.002685 | -0.00864
-0.55 | -0.0006795 | -0.002575 | -0.0085
-0.54 | -0.0006435 | -0.002595 | -0.00722
-0.53 | -0.000484 | -0.002485 | -0.00633
-0.52 | -0.0004515 | -0.00212 | -0.007705
-0.51 | -0.0004195 | -0.00172 | -0.00651
-0.5 | -0.000383 | -0.001345 | -0.005175
-0.49 | -0.0003105 | -0.001395 | -0.00475
-0.48 | -0.0001355 | -0.00112 | -0.003735
-0.47 | 3.7e-05 | -0.000705 | -0.001915
-0.46 | 0.00021 | 0.000445 | 0.000555
-0.45 | 0.0004575 | 0.001235 | 0.00324
-0.44 | 0.000854 | 0.002085 | 0.006875
-0.43 | 0.0013405 | 0.0037 | 0.011705
-0.42 | 0.002089 | 0.00609 | 0.019355
-0.41 | 0.0030045 | 0.00882 | 0.0285
-0.4 | 0.004343 | 0.012985 | 0.042965
-0.39 | 0.006109 | 0.018725 | 0.062575
-0.38 | 0.00855 | 0.026175 | 0.08969
-0.37 | 0.0119655 | 0.036655 | 0.12996
-0.36 | 0.017748 | 0.05021 | 0.17863
-0.35 | 0.0239305 | 0.070985 | 0.2484
-0.34 | 0.032395 | 0.097735 | 0.347
-0.33 | 0.044125 | 0.139835 | 0.4881
-0.32 | 0.06115 | 0.189805 | 0.6769
-0.31 | 0.083925 | 0.2574 | 0.94115
-0.3 | 0.115495 | 0.3538 | 1.2918
-0.29 | 0.163545 | 0.4872 | 1.7771
-0.28 | 0.22473 | 0.6566 | 2.4528
-0.27 | 0.2986 | 0.90535 | 3.3425
-0.26 | 0.40335 | 1.225 | 4.511
-0.25 | 0.55615 | 1.6585 | 6.133
-0.24 | 0.7522 | 2.26125 | 8.3535
-0.23 | 1.0312 | 3.062 | 11.245
-0.22 | 1.37885 | 4.094 | 14.8525
-0.21 | 1.87205 | 5.5265 | 20.2325
-0.2 | 2.476 | 7.2285 | 26.69
-0.19 | 3.3665 | 9.7645 | 35.35
-0.18 | 4.474 | 12.952 | 46.12
-0.17 | 5.9985 | 17.1355 | 58.7
-0.16 | 7.9975 | 22.585 | 76.135
-0.15 | 10.5555 | 29.49 | 98.185
-0.14 | 13.905 | 38.54 | 124.725
-0.13 | 18.1075 | 49.69 | 153.665
-0.12 | 24.24 | 64.25 | 184.45
-0.11 | 31.055 | 81.05 | 224.75
-0.1 | 40.7 | 102.94 | 270.45
-0.09 | 52.31 | 128.215 | 314.35
-0.08 | 64.795 | 157.7 | 362.2
-0.07 | 81.81 | 192.55 | 411.9
-0.06 | 101.56 | 231.35 | 467.75
-0.05 | 123.145 | 271.9 | 521.45
-0.04 | 147.295 | 320.4 | 570
-0.03 | 180 | 373.25 | 618.1
-0.02 | 211.55 | 421.65 | 670
-0.01 | 245.2 | 479.9 | 732.3
0 | 280.95 | 529.95 | 781.05
0.01 | 310.6 | 576.95 | 816
0.02 | 347.85 | 634 | 861
0.03 | 378.9 | 682.4 | 900
0.04 | 412.3 | 724.45 | 935.5
0.05 | 437.25 | 772.5 | 978.5
0.06 | 462.85 | 822 | 1013
0.07 | 488.35 | 858 | 1041.5
0.08 | 496 | 888.5 | 1057
0.09 | 504.25 | 921.5 | 1082
0.1 | 520.05 | 953 | 1117.5
0.11 | 519 | 982 | 1137.5
0.12 | 514 | 1013.5 | 1154.5
0.13 | 515.5 | 1033.5 | 1164
0.14 | 497.5 | 1048 | 1182
0.15 | 495 | 1078.5 | 1195.5
0.16 | 479 | 1091 | 1198.5
0.17 | 459 | 1100 | 1205
0.18 | 445.5 | 1110.5 | 1210.5
0.19 | 419 | 1119.5 | 1218.5
0.2 | 402.5 | 1144.5 | 1234
0.21 | 384.5 | 1145.5 | 1238.5
0.22 | 374 | 1144 | 1220.5
0.23 | 348.5 | 1151 | 1223
0.24 | 323 | 1154.5 | 1234
0.25 | 303 | 1150 | 1225.5
0.26 | 285 | 1152.5 | 1219
0.27 | 285 | 1154 | 1206
0.28 | 260 | 1138.5 | 1202
0.29 | 236 | 1143.5 | 1207.5
0.3 | 222 | 1131 | 1194.5
0.31 | 203.5 | 1120 | 1180.5
0.32 | 205 | 1123.5 | 1168
0.33 | 195 | 1102.5 | 1158
0.34 | 167 | 1085.5 | 1147
0.35 | 155.5 | 1072 | 1130
0.36 | 154 | 1066 | 1112
0.37 | 152.5 | 1051.5 | 1101
0.38 | 140.5 | 1025.5 | 1084.5
0.39 | 122 | 999 | 1059
0.4 | 111.5 | 981 | 1049
0.41 | 120.5 | 974 | 1033
0.42 | 111.5 | 946.5 | 1007.5
0.43 | 93 | 917 | 988.5
0.44 | 85.5 | 886.5 | 963.5
0.45 | 79.5 | 868 | 932.5
0.46 | 98 | 845.5 | 912.5
0.47 | 89 | 808.5 | 905
0.48 | 62.5 | 778.5 | 870
0.49 | 63 | 751 | 830
0.5 | 66 | 741 | 820