## IDS-VDS Characteristic (mA-mm)
VGS (V) | VDS = 0.100 V | VDS = 0.500 V | VDS = 0.900 V
-0.75 | 0.00031863 | 0.0012592 | 0.0040619
-0.74 | 0.00030491 | 0.0012013 | 0.0039293
-0.73 | 0.00029371 | 0.0011678 | 0.003839
-0.72 | 0.00027857 | 0.0011357 | 0.0037126
-0.71 | 0.00026745 | 0.0010954 | 0.0036257
-0.7 | 0.00025452 | 0.0010519 | 0.0035022
-0.69 | 0.00024194 | 0.0010205 | 0.0033724
-0.68 | 0.00023218 | 0.0009855 | 0.0033043
-0.67 | 0.00022302 | 0.0009502 | 0.003204
-0.66 | 0.00021433 | 0.0009213 | 0.0030971
-0.65 | 0.00020374 | 0.0008811 | 0.0030173
-0.64 | 0.00019571 | 0.0008518 | 0.0029083
-0.63 | 0.00018667 | 0.0008208 | 0.002832
-0.62 | 0.00017856 | 0.0007941 | 0.0027402
-0.61 | 0.00017108 | 0.000768 | 0.0026519
-0.6 | 0.0001632 | 0.0007379 | 0.0025747
-0.59 | 0.00015647 | 0.0007126 | 0.0024995
-0.58 | 0.00014915 | 0.0006933 | 0.0024307
-0.57 | 0.00014352 | 0.0006665 | 0.0023456
-0.56 | 0.0001374 | 0.0006449 | 0.0022752
-0.55 | 0.00013182 | 0.0006233 | 0.0022004
-0.54 | 0.00012605 | 0.0006061 | 0.0021403
-0.53 | 0.00012159 | 0.0005788 | 0.0020761
-0.52 | 0.00011631 | 0.0005651 | 0.0020184
-0.51 | 0.00011252 | 0.0005501 | 0.0019748
-0.5 | 0.00010943 | 0.0005339 | 0.0019231
-0.49 | 0.00010623 | 0.0005233 | 0.0018888
-0.48 | 0.00010516 | 0.0005165 | 0.0018711
-0.47 | 0.0001044 | 0.000515 | 0.0018586
-0.46 | 0.00010716 | 0.0005161 | 0.001882
-0.45 | 0.00011116 | 0.0005308 | 0.0019166
-0.44 | 0.00012062 | 0.0005522 | 0.0019948
-0.43 | 0.00013244 | 0.0005948 | 0.0021316
-0.42 | 0.0001541 | 0.0006527 | 0.0023394
-0.41 | 0.0001814 | 0.0007442 | 0.0026309
-0.4 | 0.00022434 | 0.0008707 | 0.003056
-0.39 | 0.00028162 | 0.0010547 | 0.0037023
-0.38 | 0.00036447 | 0.0013122 | 0.0045862
-0.37 | 0.00047678 | 0.0016718 | 0.005851
-0.36 | 0.0006509 | 0.0021696 | 0.007615
-0.35 | 0.0008651 | 0.0028367 | 0.010035
-0.34 | 0.0011695 | 0.0038235 | 0.013494
-0.33 | 0.0015887 | 0.0050919 | 0.018124
-0.32 | 0.0021488 | 0.007044 | 0.024832
-0.31 | 0.0029502 | 0.009463 | 0.033887
-0.3 | 0.0039988 | 0.012917 | 0.046433
-0.29 | 0.005511 | 0.01747 | 0.06375
-0.28 | 0.007603 | 0.024011 | 0.08723
-0.27 | 0.010451 | 0.032385 | 0.1192
-0.26 | 0.014066 | 0.044359 | 0.16142
-0.25 | 0.019281 | 0.06056 | 0.22155
-0.24 | 0.025957 | 0.08093 | 0.30024
-0.23 | 0.035504 | 0.11038 | 0.40777
-0.22 | 0.048096 | 0.14903 | 0.55088
-0.21 | 0.06531 | 0.20067 | 0.7435
-0.2 | 0.08831 | 0.27074 | 0.9958
-0.19 | 0.11852 | 0.35965 | 1.327
-0.18 | 0.15972 | 0.48493 | 1.77
-0.17 | 0.21545 | 0.6433 | 2.3412
-0.16 | 0.28635 | 0.8582 | 3.0645
-0.15 | 0.38609 | 1.1328 | 3.9994
-0.14 | 0.5113 | 1.5066 | 5.193
-0.13 | 0.6806 | 1.9647 | 6.677
-0.12 | 0.8957 | 2.5696 | 8.455
-0.11 | 1.1827 | 3.336 | 10.637
-0.1 | 1.5576 | 4.3014 | 13.202
-0.09 | 2.0222 | 5.5216 | 16.258
-0.08 | 2.6414 | 7.003 | 19.814
-0.07 | 3.3781 | 8.815 | 23.772
-0.06 | 4.3357 | 10.992 | 28.338
-0.05 | 5.4856 | 13.641 | 33.443
-0.04 | 6.862 | 16.697 | 38.948
-0.03 | 8.52 | 20.273 | 45.128
-0.02 | 10.502 | 24.312 | 51.657
-0.01 | 12.858 | 28.917 | 58.88
0 | 15.474 | 34.05 | 66.52
0.01 | 18.53 | 39.748 | 74.58
0.02 | 21.79 | 45.817 | 83.05
0.03 | 25.579 | 52.519 | 92.08
0.04 | 29.478 | 59.59 | 101.18
0.05 | 33.816 | 67.22 | 110.92
0.06 | 38.351 | 75.32 | 120.9
0.07 | 43.136 | 83.67 | 131.28
0.08 | 48.173 | 92.5 | 141.79
0.09 | 53.093 | 101.6 | 152.54
0.1 | 58.26 | 111.04 | 163.54
0.11 | 63.31 | 120.68 | 174.83
0.12 | 68.71 | 130.72 | 186.47
0.13 | 73.77 | 140.98 | 197.85
0.14 | 78.84 | 151.42 | 209.57
0.15 | 83.86 | 162.07 | 221.5
0.16 | 88.64 | 172.84 | 233.54
0.17 | 93.43 | 183.87 | 245.62
0.18 | 97.79 | 194.93 | 257.6
0.19 | 102.2 | 206.01 | 269.85
0.2 | 106.25 | 217.45 | 282.06
0.21 | 110.22 | 228.79 | 294.43
0.22 | 114.07 | 240.29 | 306.69
0.23 | 117.43 | 251.75 | 318.85
0.24 | 120.88 | 263.26 | 331.12
0.25 | 123.93 | 274.73 | 343.5
0.26 | 126.96 | 286.29 | 355.6
0.27 | 129.85 | 297.71 | 367.61
0.28 | 132.4 | 309.08 | 379.69
0.29 | 134.84 | 320.5 | 391.72
0.3 | 137.07 | 331.84 | 403.71
0.31 | 139.27 | 343.12 | 415.54
0.32 | 141.34 | 354.29 | 427.05
0.33 | 143.24 | 365.3 | 438.76
0.34 | 144.96 | 376.3 | 450.23
0.35 | 146.61 | 387.03 | 461.52
0.36 | 148.31 | 397.69 | 472.64
0.37 | 149.65 | 408.24 | 483.7
0.38 | 151.22 | 418.56 | 494.52
0.39 | 152.32 | 428.59 | 505.23
0.4 | 153.59 | 438.47 | 515.69
0.41 | 154.84 | 448.16 | 525.89
0.42 | 155.79 | 457.71 | 536.16
0.43 | 156.79 | 466.98 | 546.01
0.44 | 157.7 | 475.83 | 555.69
0.45 | 158.51 | 484.63 | 565.25
0.46 | 159.51 | 493.07 | 574.3
0.47 | 160.2 | 501.23 | 583.4
0.48 | 160.95 | 509.2 | 591.8
0.49 | 161.58 | 516.71 | 600.7
0.5 | 162.39 | 524.05 | 608.6

## Tranconductance (mS-mm)
VGS (V) | VDS = 0.100 V | VDS = 0.500 V | VDS = 0.900 V
-0.75 | -0.001372 | -0.00579 | -0.01326
-0.74 | -0.001246 | -0.00457 | -0.011145
-0.73 | -0.001317 | -0.00328 | -0.010835
-0.72 | -0.001313 | -0.00362 | -0.010665
-0.71 | -0.0012025 | -0.00419 | -0.01052
-0.7 | -0.0012755 | -0.003745 | -0.012665
-0.69 | -0.001117 | -0.00332 | -0.009895
-0.68 | -0.000946 | -0.003515 | -0.00842
-0.67 | -0.0008925 | -0.00321 | -0.01036
-0.66 | -0.000964 | -0.003455 | -0.009335
-0.65 | -0.000931 | -0.003475 | -0.00944
-0.64 | -0.0008535 | -0.003015 | -0.009265
-0.63 | -0.0008575 | -0.002885 | -0.008405
-0.62 | -0.0007795 | -0.00264 | -0.009005
-0.61 | -0.000768 | -0.00281 | -0.008275
-0.6 | -0.0007305 | -0.00277 | -0.00762
-0.59 | -0.0007025 | -0.00223 | -0.0072
-0.58 | -0.0006475 | -0.002305 | -0.007695
-0.57 | -0.0005875 | -0.00242 | -0.007775
-0.56 | -0.000585 | -0.00216 | -0.00726
-0.55 | -0.0005675 | -0.00194 | -0.006745
-0.54 | -0.0005115 | -0.002225 | -0.006215
-0.53 | -0.000487 | -0.00205 | -0.006095
-0.52 | -0.0004535 | -0.001435 | -0.005065
-0.51 | -0.000344 | -0.00156 | -0.004765
-0.5 | -0.0003145 | -0.00134 | -0.0043
-0.49 | -0.0002135 | -0.00087 | -0.0026
-0.48 | -9.15e-05 | -0.000415 | -0.00151
-0.47 | 0.0001 | -2e-05 | 0.000545
-0.46 | 0.000338 | 0.00079 | 0.0029
-0.45 | 0.000673 | 0.001805 | 0.00564
-0.44 | 0.001064 | 0.0032 | 0.01075
-0.43 | 0.001674 | 0.005025 | 0.01723
-0.42 | 0.002448 | 0.00747 | 0.024965
-0.41 | 0.003512 | 0.0109 | 0.03583
-0.4 | 0.005011 | 0.015525 | 0.05357
-0.39 | 0.0070065 | 0.022075 | 0.07651
-0.38 | 0.009758 | 0.030855 | 0.107435
-0.37 | 0.0143215 | 0.04287 | 0.15144
-0.36 | 0.019416 | 0.058245 | 0.2092
-0.35 | 0.02593 | 0.082695 | 0.29395
-0.34 | 0.03618 | 0.11276 | 0.40445
-0.33 | 0.048965 | 0.161025 | 0.5669
-0.32 | 0.068075 | 0.218555 | 0.78815
-0.31 | 0.0925 | 0.29365 | 1.08005
-0.3 | 0.12804 | 0.40035 | 1.49315
-0.29 | 0.18021 | 0.5547 | 2.03985
-0.28 | 0.247 | 0.74575 | 2.7725
-0.27 | 0.32315 | 1.0174 | 3.7095
-0.26 | 0.4415 | 1.40875 | 5.1175
-0.25 | 0.59455 | 1.82855 | 6.941
-0.24 | 0.81115 | 2.491 | 9.311
-0.23 | 1.10695 | 3.405 | 12.532
-0.22 | 1.4903 | 4.5145 | 16.7865
-0.21 | 2.0107 | 6.0855 | 22.246
-0.2 | 2.6605 | 7.949 | 29.175
-0.19 | 3.5705 | 10.7095 | 38.71
-0.18 | 4.8465 | 14.1825 | 50.71
-0.17 | 6.3315 | 18.6635 | 64.725
-0.16 | 8.532 | 24.475 | 82.91
-0.15 | 11.2475 | 32.42 | 106.425
-0.14 | 14.7255 | 41.595 | 133.88
-0.13 | 19.22 | 53.15 | 163.1
-0.12 | 25.105 | 68.565 | 198
-0.11 | 33.095 | 86.59 | 237.35
-0.1 | 41.975 | 109.28 | 281.05
-0.09 | 54.19 | 135.08 | 330.6
-0.08 | 67.795 | 164.67 | 375.7
-0.07 | 84.715 | 199.45 | 426.2
-0.06 | 105.375 | 241.3 | 483.55
-0.05 | 126.315 | 285.25 | 530.5
-0.04 | 151.72 | 331.6 | 584.25
-0.03 | 182 | 380.75 | 635.45
-0.02 | 216.9 | 432.2 | 687.6
-0.01 | 248.6 | 486.9 | 743.15
0 | 283.6 | 541.55 | 785
0.01 | 315.8 | 588.35 | 826.5
0.02 | 352.45 | 638.55 | 875
0.03 | 384.4 | 688.65 | 906.5
0.04 | 411.85 | 735.05 | 942
0.05 | 443.65 | 786.5 | 986
0.06 | 466 | 822.5 | 1018
0.07 | 491.1 | 859 | 1044.5
0.08 | 497.85 | 896.5 | 1063
0.09 | 504.35 | 927 | 1087.5
0.1 | 510.85 | 954 | 1114.5
0.11 | 522.5 | 984 | 1146.5
0.12 | 523 | 1015 | 1151
0.13 | 506.5 | 1035 | 1155
0.14 | 504.5 | 1054.5 | 1182.5
0.15 | 490 | 1071 | 1198.5
0.16 | 478.5 | 1090 | 1206
0.17 | 457.5 | 1104.5 | 1203
0.18 | 438.5 | 1107 | 1211.5
0.19 | 423 | 1126 | 1223
0.2 | 401 | 1139 | 1229
0.21 | 391 | 1142 | 1231.5
0.22 | 360.5 | 1148 | 1221
0.23 | 340.5 | 1148.5 | 1221.5
0.24 | 325 | 1149 | 1232.5
0.25 | 304 | 1151.5 | 1224
0.26 | 296 | 1149 | 1205.5
0.27 | 272 | 1139.5 | 1204.5
0.28 | 249.5 | 1139.5 | 1205.5
0.29 | 233.5 | 1138 | 1201
0.3 | 221.5 | 1131 | 1191
0.31 | 213.5 | 1122.5 | 1167
0.32 | 198.5 | 1109 | 1161
0.33 | 181 | 1100.5 | 1159
0.34 | 168.5 | 1086.5 | 1138
0.35 | 167.5 | 1069.5 | 1120.5
0.36 | 152 | 1060.5 | 1109
0.37 | 145.5 | 1043.5 | 1094
0.38 | 133.5 | 1017.5 | 1076.5
0.39 | 118.5 | 995.5 | 1058.5
0.4 | 126 | 978.5 | 1033
0.41 | 110 | 962 | 1023.5
0.42 | 97.5 | 941 | 1006
0.43 | 95.5 | 906 | 976.5
0.44 | 86 | 882.5 | 962
0.45 | 90.5 | 862 | 930.5
0.46 | 84.5 | 830 | 907.5
0.47 | 72 | 806.5 | 875
0.48 | 69 | 774 | 865
0.49 | 72 | 742.5 | 840
0.5 | 81 | 734 | 790