## IDS-VDS Characteristic (mA-mm)
VGS (V) | VDS = 0.100 V | VDS = 0.500 V | VDS = 0.900 V
-0.75 | 0.00035947 | 0.001438 | 0.004742
-0.74 | 0.00033686 | 0.0013865 | 0.0045896
-0.73 | 0.00032321 | 0.0013385 | 0.0044589
-0.72 | 0.00030774 | 0.0012948 | 0.0043248
-0.71 | 0.00029454 | 0.0012513 | 0.0041995
-0.7 | 0.00028325 | 0.0012064 | 0.0040915
-0.69 | 0.00027029 | 0.0011622 | 0.003929
-0.68 | 0.00025964 | 0.0011167 | 0.0038248
-0.67 | 0.00024728 | 0.0010775 | 0.003698
-0.66 | 0.0002354 | 0.0010404 | 0.003572
-0.65 | 0.00022654 | 0.0009996 | 0.003464
-0.64 | 0.00021477 | 0.0009723 | 0.0033336
-0.63 | 0.00020636 | 0.0009336 | 0.0032444
-0.62 | 0.00019855 | 0.0009022 | 0.003143
-0.61 | 0.00018696 | 0.0008636 | 0.0030489
-0.6 | 0.00018079 | 0.0008392 | 0.0029554
-0.59 | 0.00017123 | 0.0008079 | 0.0028682
-0.58 | 0.0001635 | 0.0007769 | 0.0027712
-0.57 | 0.00015695 | 0.000749 | 0.0026843
-0.56 | 0.00014939 | 0.0007194 | 0.0026013
-0.55 | 0.00014221 | 0.0006901 | 0.0025313
-0.54 | 0.00013661 | 0.0006673 | 0.0024436
-0.53 | 0.00013097 | 0.0006471 | 0.0023713
-0.52 | 0.0001255 | 0.0006283 | 0.0023191
-0.51 | 0.0001212 | 0.0006109 | 0.0022415
-0.5 | 0.00011582 | 0.0005865 | 0.0021929
-0.49 | 0.00011386 | 0.0005775 | 0.0021487
-0.48 | 0.00011243 | 0.0005632 | 0.0021107
-0.47 | 0.00011175 | 0.0005591 | 0.0020845
-0.46 | 0.00011291 | 0.0005571 | 0.0020631
-0.45 | 0.00011618 | 0.0005691 | 0.0020986
-0.44 | 0.00012264 | 0.0005846 | 0.0021572
-0.43 | 0.00013399 | 0.0006186 | 0.0022696
-0.42 | 0.00015233 | 0.0006731 | 0.002425
-0.41 | 0.00017798 | 0.0007488 | 0.0026759
-0.4 | 0.0002174 | 0.00086 | 0.0030466
-0.39 | 0.00026844 | 0.001023 | 0.0035973
-0.38 | 0.00034601 | 0.0012607 | 0.0043849
-0.37 | 0.00044733 | 0.0015684 | 0.0054804
-0.36 | 0.0006027 | 0.0020378 | 0.007128
-0.35 | 0.0008027 | 0.002638 | 0.009262
-0.34 | 0.0010904 | 0.0035367 | 0.012388
-0.33 | 0.0014677 | 0.0046843 | 0.016652
-0.32 | 0.0020154 | 0.006459 | 0.022672
-0.31 | 0.0027249 | 0.008691 | 0.030816
-0.3 | 0.0037704 | 0.011796 | 0.042369
-0.29 | 0.0050998 | 0.016123 | 0.05796
-0.28 | 0.007183 | 0.021896 | 0.07931
-0.27 | 0.009745 | 0.030093 | 0.10877
-0.26 | 0.013377 | 0.040651 | 0.14917
-0.25 | 0.018017 | 0.055685 | 0.20338
-0.24 | 0.024784 | 0.07611 | 0.27744
-0.23 | 0.03344 | 0.10243 | 0.37722
-0.22 | 0.045786 | 0.13915 | 0.50886
-0.21 | 0.06263 | 0.18737 | 0.6878
-0.2 | 0.08386 | 0.25347 | 0.9296
-0.19 | 0.11382 | 0.3389 | 1.2422
-0.18 | 0.15372 | 0.4565 | 1.6636
-0.17 | 0.20586 | 0.6113 | 2.2013
-0.16 | 0.27778 | 0.8105 | 2.8904
-0.15 | 0.36807 | 1.0797 | 3.7897
-0.14 | 0.4955 | 1.4278 | 4.9095
-0.13 | 0.6534 | 1.8813 | 6.382
-0.12 | 0.8729 | 2.4612 | 8.08
-0.11 | 1.144 | 3.1934 | 10.208
-0.1 | 1.511 | 4.1359 | 12.682
-0.09 | 1.9731 | 5.3275 | 15.685
-0.08 | 2.5615 | 6.78 | 19.147
-0.07 | 3.3184 | 8.522 | 23.033
-0.06 | 4.2247 | 10.692 | 27.509
-0.05 | 5.4106 | 13.306 | 32.484
-0.04 | 6.722 | 16.29 | 38.029
-0.03 | 8.424 | 19.833 | 44.041
-0.02 | 10.353 | 23.791 | 50.544
-0.01 | 12.679 | 28.378 | 57.68
0 | 15.306 | 33.462 | 65.33
0.01 | 18.328 | 39.098 | 73.33
0.02 | 21.637 | 45.126 | 81.8
0.03 | 25.276 | 51.819 | 90.56
0.04 | 29.394 | 58.84 | 99.87
0.05 | 33.546 | 66.4 | 109.53
0.06 | 38.167 | 74.38 | 119.4
0.07 | 42.87 | 82.83 | 129.63
0.08 | 47.783 | 91.73 | 140.27
0.09 | 52.88 | 100.63 | 150.96
0.1 | 58.01 | 110.09 | 162.05
0.11 | 63.11 | 119.83 | 173.4
0.12 | 68.36 | 129.89 | 184.71
0.13 | 73.58 | 140.15 | 196.41
0.14 | 78.54 | 150.5 | 208.1
0.15 | 83.66 | 161.14 | 220.04
0.16 | 88.34 | 172.04 | 232.13
0.17 | 93.12 | 183.02 | 244.07
0.18 | 97.49 | 194 | 256.22
0.19 | 101.9 | 205.2 | 268.37
0.2 | 106.09 | 216.55 | 280.63
0.21 | 109.93 | 228.01 | 292.95
0.22 | 113.73 | 239.49 | 305.41
0.23 | 117.07 | 250.83 | 317.64
0.24 | 120.46 | 262.41 | 329.86
0.25 | 123.82 | 274.09 | 342.28
0.26 | 126.77 | 285.56 | 354.34
0.27 | 129.52 | 297.03 | 366.52
0.28 | 132.04 | 308.4 | 378.73
0.29 | 134.54 | 319.91 | 390.68
0.3 | 136.87 | 331.3 | 402.75
0.31 | 139.11 | 342.62 | 414.46
0.32 | 141.1 | 353.73 | 426.29
0.33 | 143 | 364.84 | 437.92
0.34 | 144.87 | 375.81 | 449.43
0.35 | 146.33 | 386.68 | 460.84
0.36 | 148.17 | 397.36 | 471.98
0.37 | 149.54 | 407.82 | 483.15
0.38 | 150.83 | 418.22 | 494.09
0.39 | 152.27 | 428.34 | 504.79
0.4 | 153.4 | 438.31 | 515.22
0.41 | 154.61 | 448.11 | 525.62
0.42 | 155.71 | 457.62 | 535.95
0.43 | 156.55 | 466.92 | 545.81
0.44 | 157.55 | 475.97 | 555.67
0.45 | 158.49 | 484.77 | 565.04
0.46 | 159.36 | 493.24 | 574.3
0.47 | 160.07 | 501.44 | 583.2
0.48 | 160.96 | 509.44 | 592.4
0.49 | 161.6 | 517.05 | 600.8
0.5 | 162.4 | 524.44 | 609.5

## Tranconductance (mS-mm)
VGS (V) | VDS = 0.100 V | VDS = 0.500 V | VDS = 0.900 V
-0.75 | -0.002261 | -0.00515 | -0.01524
-0.74 | -0.001813 | -0.004975 | -0.014155
-0.73 | -0.001456 | -0.004585 | -0.01324
-0.72 | -0.0014335 | -0.00436 | -0.01297
-0.71 | -0.0012245 | -0.00442 | -0.011665
-0.7 | -0.0012125 | -0.004455 | -0.013525
-0.69 | -0.0011805 | -0.004485 | -0.013335
-0.68 | -0.0011505 | -0.004235 | -0.01155
-0.67 | -0.001212 | -0.003815 | -0.01264
-0.66 | -0.001037 | -0.003895 | -0.0117
-0.65 | -0.0010315 | -0.003405 | -0.01192
-0.64 | -0.001009 | -0.0033 | -0.01098
-0.63 | -0.000811 | -0.003505 | -0.00953
-0.62 | -0.00097 | -0.0035 | -0.009775
-0.61 | -0.000888 | -0.00315 | -0.00938
-0.6 | -0.0007865 | -0.002785 | -0.009035
-0.59 | -0.0008645 | -0.003115 | -0.00921
-0.58 | -0.000714 | -0.002945 | -0.009195
-0.57 | -0.0007055 | -0.002875 | -0.008495
-0.56 | -0.000737 | -0.002945 | -0.00765
-0.55 | -0.000639 | -0.002605 | -0.007885
-0.54 | -0.000562 | -0.00215 | -0.008
-0.53 | -0.0005555 | -0.00195 | -0.006225
-0.52 | -0.0004885 | -0.00181 | -0.00649
-0.51 | -0.000484 | -0.00209 | -0.00631
-0.5 | -0.000367 | -0.00167 | -0.00464
-0.49 | -0.0001695 | -0.001165 | -0.00411
-0.48 | -0.0001055 | -0.00092 | -0.00321
-0.47 | 2.4e-05 | -0.000305 | -0.00238
-0.46 | 0.0002215 | 0.0005 | 0.000705
-0.45 | 0.0004865 | 0.001375 | 0.004705
-0.44 | 0.0008905 | 0.002475 | 0.00855
-0.43 | 0.0014845 | 0.004425 | 0.01339
-0.42 | 0.0021995 | 0.00651 | 0.020315
-0.41 | 0.0032535 | 0.009345 | 0.03108
-0.4 | 0.004523 | 0.01371 | 0.04607
-0.39 | 0.0064305 | 0.020035 | 0.066915
-0.38 | 0.0089445 | 0.02727 | 0.094155
-0.37 | 0.0128345 | 0.038855 | 0.137155
-0.36 | 0.0177685 | 0.05348 | 0.18908
-0.35 | 0.024385 | 0.074945 | 0.263
-0.34 | 0.03325 | 0.102315 | 0.3695
-0.33 | 0.04625 | 0.146115 | 0.5142
-0.32 | 0.06286 | 0.200335 | 0.7082
-0.31 | 0.08775 | 0.26685 | 0.98485
-0.3 | 0.118745 | 0.3716 | 1.3572
-0.29 | 0.17063 | 0.505 | 1.84705
-0.28 | 0.23226 | 0.6985 | 2.5405
-0.27 | 0.3097 | 0.93775 | 3.493
-0.26 | 0.4136 | 1.2796 | 4.7305
-0.25 | 0.57035 | 1.77295 | 6.4135
-0.24 | 0.77115 | 2.33725 | 8.692
-0.23 | 1.0501 | 3.152 | 11.571
-0.22 | 1.4595 | 4.247 | 15.529
-0.21 | 1.9037 | 5.716 | 21.037
-0.2 | 2.5595 | 7.5765 | 27.72
-0.19 | 3.493 | 10.1515 | 36.7
-0.18 | 4.602 | 13.62 | 47.955
-0.17 | 6.203 | 17.7 | 61.34
-0.16 | 8.1105 | 23.42 | 79.42
-0.15 | 10.886 | 30.865 | 100.955
-0.14 | 14.2665 | 40.08 | 129.615
-0.13 | 18.87 | 51.67 | 158.525
-0.12 | 24.53 | 65.605 | 191.3
-0.11 | 31.905 | 83.735 | 230.1
-0.1 | 41.455 | 106.705 | 273.85
-0.09 | 52.525 | 132.205 | 323.25
-0.08 | 67.265 | 159.725 | 367.4
-0.07 | 83.16 | 195.6 | 418.1
-0.06 | 104.61 | 239.2 | 472.55
-0.05 | 124.865 | 279.9 | 526
-0.04 | 150.67 | 326.35 | 577.85
-0.03 | 181.55 | 375.05 | 625.75
-0.02 | 212.75 | 427.25 | 681.95
-0.01 | 247.65 | 483.55 | 739.3
0 | 282.45 | 536 | 782.5
0.01 | 316.55 | 583.2 | 823.5
0.02 | 347.4 | 636.05 | 861.5
0.03 | 387.85 | 685.7 | 903.5
0.04 | 413.5 | 729.05 | 948.5
0.05 | 438.65 | 777 | 976.5
0.06 | 466.2 | 821.5 | 1005
0.07 | 480.8 | 867.5 | 1043.5
0.08 | 500.5 | 890 | 1066.5
0.09 | 511.35 | 918 | 1089
0.1 | 511.5 | 960 | 1122
0.11 | 517.5 | 990 | 1133
0.12 | 523.5 | 1016 | 1150.5
0.13 | 509 | 1030.5 | 1169.5
0.14 | 504 | 1049.5 | 1181.5
0.15 | 490 | 1077 | 1201.5
0.16 | 473 | 1094 | 1201.5
0.17 | 457.5 | 1098 | 1204.5
0.18 | 439 | 1109 | 1215
0.19 | 430 | 1127.5 | 1220.5
0.2 | 401.5 | 1140.5 | 1229
0.21 | 382 | 1147 | 1239
0.22 | 357 | 1141 | 1234.5
0.23 | 336.5 | 1146 | 1222.5
0.24 | 337.5 | 1163 | 1232
0.25 | 315.5 | 1157.5 | 1224
0.26 | 285 | 1147 | 1212
0.27 | 263.5 | 1142 | 1219.5
0.28 | 251 | 1144 | 1208
0.29 | 241.5 | 1145 | 1201
0.3 | 228.5 | 1135.5 | 1189
0.31 | 211.5 | 1121.5 | 1177
0.32 | 194.5 | 1111 | 1173
0.33 | 188.5 | 1104 | 1157
0.34 | 166.5 | 1092 | 1146
0.35 | 165 | 1077.5 | 1127.5
0.36 | 160.5 | 1057 | 1115.5
0.37 | 133 | 1043 | 1105.5
0.38 | 136.5 | 1026 | 1082
0.39 | 128.5 | 1004.5 | 1056.5
0.4 | 117 | 988.5 | 1041.5
0.41 | 115.5 | 965.5 | 1036.5
0.42 | 97 | 940.5 | 1009.5
0.43 | 92 | 917.5 | 986
0.44 | 97 | 892.5 | 961.5
0.45 | 90.5 | 863.5 | 931.5
0.46 | 79 | 833.5 | 908
0.47 | 80 | 810 | 905
0.48 | 76.5 | 780.5 | 880
0.49 | 72 | 750 | 855
0.5 | 80 | 739 | 870