## IDS-VDS Characteristic (mA-mm)
VGS (V) | VDS = 0.100 V | VDS = 0.500 V | VDS = 0.900 V
-0.75 | 0.00035922 | 0.0014509 | 0.0048376
-0.74 | 0.00034067 | 0.0014003 | 0.0047267
-0.73 | 0.00032698 | 0.0013497 | 0.0045578
-0.72 | 0.00031384 | 0.0013024 | 0.0044244
-0.71 | 0.00029923 | 0.0012705 | 0.0042939
-0.7 | 0.0002848 | 0.0012171 | 0.0041512
-0.69 | 0.00027249 | 0.0011798 | 0.004031
-0.68 | 0.00026065 | 0.0011262 | 0.0038874
-0.67 | 0.00024811 | 0.0010814 | 0.0037834
-0.66 | 0.00023505 | 0.0010523 | 0.0036402
-0.65 | 0.00022533 | 0.0010128 | 0.0035206
-0.64 | 0.00021593 | 0.0009792 | 0.0034259
-0.63 | 0.00020822 | 0.0009396 | 0.0033138
-0.62 | 0.00019724 | 0.0009118 | 0.0032093
-0.61 | 0.00018892 | 0.0008723 | 0.0031141
-0.6 | 0.00017913 | 0.0008367 | 0.0030051
-0.59 | 0.00017274 | 0.0008107 | 0.0029151
-0.58 | 0.00016542 | 0.0007781 | 0.0028116
-0.57 | 0.00015682 | 0.0007458 | 0.0027113
-0.56 | 0.00014904 | 0.0007149 | 0.0026456
-0.55 | 0.00014235 | 0.0006897 | 0.0025479
-0.54 | 0.000136 | 0.0006683 | 0.0024777
-0.53 | 0.00013034 | 0.0006448 | 0.0024048
-0.52 | 0.0001244 | 0.0006246 | 0.0023347
-0.51 | 0.00012055 | 0.0006039 | 0.0022895
-0.5 | 0.00011616 | 0.0005889 | 0.0022216
-0.49 | 0.00011319 | 0.0005774 | 0.002173
-0.48 | 0.00011303 | 0.0005632 | 0.0021441
-0.47 | 0.00011238 | 0.0005594 | 0.0021213
-0.46 | 0.00011255 | 0.0005575 | 0.0021132
-0.45 | 0.00011585 | 0.0005651 | 0.0021187
-0.44 | 0.00012309 | 0.0005818 | 0.0021949
-0.43 | 0.00013418 | 0.0006114 | 0.0022897
-0.42 | 0.0001521 | 0.0006653 | 0.0024331
-0.41 | 0.00017746 | 0.0007382 | 0.0026928
-0.4 | 0.0002153 | 0.0008548 | 0.0030473
-0.39 | 0.00027044 | 0.00101 | 0.0035913
-0.38 | 0.00034354 | 0.0012448 | 0.004362
-0.37 | 0.00045095 | 0.0015555 | 0.0054419
-0.36 | 0.0006019 | 0.0020187 | 0.007055
-0.35 | 0.0008104 | 0.0026033 | 0.009173
-0.34 | 0.001085 | 0.0034832 | 0.012266
-0.33 | 0.0014856 | 0.0046404 | 0.016431
-0.32 | 0.0020057 | 0.006366 | 0.022379
-0.31 | 0.0027448 | 0.00864 | 0.030456
-0.3 | 0.0037701 | 0.011683 | 0.041684
-0.29 | 0.0051635 | 0.016052 | 0.05742
-0.28 | 0.007129 | 0.021555 | 0.07864
-0.27 | 0.009795 | 0.029753 | 0.10775
-0.26 | 0.013315 | 0.040263 | 0.14702
-0.25 | 0.018188 | 0.055023 | 0.2008
-0.24 | 0.024736 | 0.07526 | 0.273
-0.23 | 0.033594 | 0.10136 | 0.37361
-0.22 | 0.045863 | 0.13845 | 0.50244
-0.21 | 0.06255 | 0.18487 | 0.6827
-0.2 | 0.0848 | 0.25088 | 0.918
-0.19 | 0.11358 | 0.3363 | 1.2234
-0.18 | 0.15455 | 0.45059 | 1.6397
-0.17 | 0.2065 | 0.6024 | 2.1793
-0.16 | 0.278 | 0.8047 | 2.8595
-0.15 | 0.36966 | 1.0669 | 3.7389
-0.14 | 0.49438 | 1.4072 | 4.8778
-0.13 | 0.6584 | 1.8599 | 6.309
-0.12 | 0.8669 | 2.4218 | 7.994
-0.11 | 1.1543 | 3.1656 | 10.094
-0.1 | 1.5058 | 4.0719 | 12.612
-0.09 | 1.9857 | 5.2503 | 15.58
-0.08 | 2.5628 | 6.688 | 19.061
-0.07 | 3.3085 | 8.426 | 22.914
-0.06 | 4.2503 | 10.61 | 27.386
-0.05 | 5.3718 | 13.128 | 32.385
-0.04 | 6.75 | 16.135 | 37.893
-0.03 | 8.372 | 19.629 | 43.915
-0.02 | 10.39 | 23.634 | 50.432
-0.01 | 12.671 | 28.222 | 57.58
0 | 15.366 | 33.298 | 65.24
0.01 | 18.313 | 38.885 | 73.18
0.02 | 21.645 | 44.946 | 81.64
0.03 | 25.451 | 51.657 | 90.48
0.04 | 29.306 | 58.61 | 99.86
0.05 | 33.75 | 66.29 | 109.45
0.06 | 38.19 | 74.21 | 119.35
0.07 | 43.093 | 82.72 | 129.66
0.08 | 47.991 | 91.5 | 140.24
0.09 | 53.005 | 100.64 | 151.06
0.1 | 58.12 | 110.09 | 162.04
0.11 | 63.25 | 119.78 | 173.36
0.12 | 68.71 | 129.96 | 184.78
0.13 | 73.73 | 140.11 | 196.49
0.14 | 78.93 | 150.61 | 208.21
0.15 | 83.82 | 161.14 | 220.07
0.16 | 88.72 | 172.16 | 232.31
0.17 | 93.48 | 183.12 | 244.17
0.18 | 97.91 | 194.28 | 256.42
0.19 | 102.37 | 205.56 | 268.63
0.2 | 106.35 | 216.71 | 280.95
0.21 | 110.44 | 228.33 | 293.31
0.22 | 114.24 | 239.81 | 305.61
0.23 | 117.71 | 251.27 | 317.93
0.24 | 121.07 | 262.91 | 330.24
0.25 | 124.23 | 274.46 | 342.6
0.26 | 127.25 | 286.06 | 354.69
0.27 | 130.01 | 297.59 | 366.94
0.28 | 132.71 | 309.1 | 379.11
0.29 | 135.11 | 320.48 | 391.15
0.3 | 137.51 | 331.97 | 403.29
0.31 | 139.83 | 343.27 | 415.03
0.32 | 141.68 | 354.46 | 426.98
0.33 | 143.75 | 365.75 | 438.65
0.34 | 145.38 | 376.56 | 450.1
0.35 | 147.22 | 387.51 | 461.52
0.36 | 148.9 | 398.24 | 472.7
0.37 | 150.21 | 408.87 | 483.93
0.38 | 151.63 | 419.32 | 494.88
0.39 | 152.88 | 429.38 | 505.68
0.4 | 154.14 | 439.5 | 516.13
0.41 | 155.32 | 449.19 | 526.59
0.42 | 156.41 | 458.85 | 536.83
0.43 | 157.31 | 468.08 | 546.85
0.44 | 158.35 | 477.16 | 556.66
0.45 | 159.38 | 486.03 | 566.06
0.46 | 160.16 | 494.62 | 575.4
0.47 | 161.02 | 502.9 | 584.2
0.48 | 161.66 | 510.83 | 593.3
0.49 | 162.55 | 518.5 | 602
0.5 | 163.29 | 525.9 | 610.2

## Tranconductance (mS-mm)
VGS (V) | VDS = 0.100 V | VDS = 0.500 V | VDS = 0.900 V
-0.75 | -0.001855 | -0.00506 | -0.01109
-0.74 | -0.001612 | -0.00506 | -0.01399
-0.73 | -0.0013415 | -0.004895 | -0.015115
-0.72 | -0.0013875 | -0.00396 | -0.013195
-0.71 | -0.001452 | -0.004265 | -0.01366
-0.7 | -0.001337 | -0.004535 | -0.013145
-0.69 | -0.0012075 | -0.004545 | -0.01319
-0.68 | -0.001219 | -0.00492 | -0.01238
-0.67 | -0.00128 | -0.003695 | -0.01236
-0.66 | -0.001139 | -0.00343 | -0.01314
-0.65 | -0.000956 | -0.003655 | -0.010715
-0.64 | -0.0008555 | -0.00366 | -0.01034
-0.63 | -0.0009345 | -0.00337 | -0.01083
-0.62 | -0.000965 | -0.003365 | -0.009985
-0.61 | -0.0009055 | -0.003755 | -0.01021
-0.6 | -0.000809 | -0.00308 | -0.00995
-0.59 | -0.0006855 | -0.00293 | -0.009675
-0.58 | -0.000796 | -0.003245 | -0.01019
-0.57 | -0.000819 | -0.00316 | -0.0083
-0.56 | -0.0007235 | -0.002805 | -0.00817
-0.55 | -0.000652 | -0.00233 | -0.008395
-0.54 | -0.0006005 | -0.002245 | -0.007155
-0.53 | -0.00058 | -0.002185 | -0.00715
-0.52 | -0.0004895 | -0.002045 | -0.005765
-0.51 | -0.000412 | -0.001785 | -0.005655
-0.5 | -0.000368 | -0.001325 | -0.005825
-0.49 | -0.0001565 | -0.001285 | -0.003875
-0.48 | -4.05e-05 | -0.0009 | -0.002585
-0.47 | -2.4e-05 | -0.000285 | -0.001545
-0.46 | 0.0001735 | 0.000285 | -0.00013
-0.45 | 0.000527 | 0.001215 | 0.004085
-0.44 | 0.0009165 | 0.002315 | 0.00855
-0.43 | 0.0014505 | 0.004175 | 0.01191
-0.42 | 0.002164 | 0.00634 | 0.020155
-0.41 | 0.00316 | 0.009475 | 0.03071
-0.4 | 0.004649 | 0.01359 | 0.044925
-0.39 | 0.006412 | 0.0195 | 0.065735
-0.38 | 0.0090255 | 0.027275 | 0.09253
-0.37 | 0.012918 | 0.038695 | 0.13465
-0.36 | 0.0179725 | 0.05239 | 0.186555
-0.35 | 0.024155 | 0.073225 | 0.26055
-0.34 | 0.03376 | 0.101855 | 0.3629
-0.33 | 0.046035 | 0.14414 | 0.50565
-0.32 | 0.06296 | 0.19998 | 0.70125
-0.31 | 0.08822 | 0.26585 | 0.96525
-0.3 | 0.120935 | 0.3706 | 1.3482
-0.29 | 0.167945 | 0.4936 | 1.8478
-0.28 | 0.231575 | 0.68505 | 2.5165
-0.27 | 0.3093 | 0.9354 | 3.419
-0.26 | 0.41965 | 1.2635 | 4.6525
-0.25 | 0.57105 | 1.74985 | 6.299
-0.24 | 0.7703 | 2.31685 | 8.6405
-0.23 | 1.05635 | 3.1595 | 11.472
-0.22 | 1.4478 | 4.1755 | 15.4545
-0.21 | 1.94685 | 5.6215 | 20.778
-0.2 | 2.5515 | 7.5715 | 27.035
-0.19 | 3.4875 | 9.9855 | 36.085
-0.18 | 4.646 | 13.305 | 47.795
-0.17 | 6.1725 | 17.7055 | 60.99
-0.16 | 8.158 | 23.225 | 77.98
-0.15 | 10.819 | 30.125 | 100.915
-0.14 | 14.437 | 39.65 | 128.505
-0.13 | 18.626 | 50.73 | 155.81
-0.12 | 24.795 | 65.285 | 189.25
-0.11 | 31.945 | 82.505 | 230.9
-0.1 | 41.57 | 104.235 | 274.3
-0.09 | 52.85 | 130.805 | 322.45
-0.08 | 66.14 | 158.785 | 366.7
-0.07 | 84.375 | 196.1 | 416.25
-0.06 | 103.165 | 235.1 | 473.55
-0.05 | 124.985 | 276.25 | 525.35
-0.04 | 150.01 | 325.05 | 576.5
-0.03 | 182 | 374.95 | 626.95
-0.02 | 214.95 | 429.65 | 683.25
-0.01 | 248.8 | 483.2 | 740.4
0 | 282.1 | 533.15 | 780
0.01 | 313.95 | 582.4 | 820
0.02 | 356.9 | 638.6 | 865
0.03 | 383.05 | 683.2 | 911
0.04 | 414.95 | 731.65 | 948.5
0.05 | 444.2 | 780 | 974.5
0.06 | 467.15 | 821.5 | 1010.5
0.07 | 490.05 | 864.5 | 1044.5
0.08 | 495.6 | 896 | 1070
0.09 | 506.45 | 929.5 | 1090
0.1 | 512.25 | 957 | 1115
0.11 | 529.5 | 993.5 | 1137
0.12 | 524 | 1016.5 | 1156.5
0.13 | 511 | 1032.5 | 1171.5
0.14 | 504.5 | 1051.5 | 1179
0.15 | 489.5 | 1077.5 | 1205
0.16 | 483 | 1099 | 1205
0.17 | 459.5 | 1106 | 1205.5
0.18 | 444.5 | 1122 | 1223
0.19 | 422 | 1121.5 | 1226.5
0.2 | 403.5 | 1138.5 | 1234
0.21 | 394.5 | 1155 | 1233
0.22 | 363.5 | 1147 | 1231
0.23 | 341.5 | 1155 | 1231.5
0.24 | 326 | 1159.5 | 1233.5
0.25 | 309 | 1157.5 | 1222.5
0.26 | 289 | 1156.5 | 1217
0.27 | 273 | 1152 | 1221
0.28 | 255 | 1144.5 | 1210.5
0.29 | 240 | 1143.5 | 1209
0.3 | 236 | 1139.5 | 1194
0.31 | 208.5 | 1124.5 | 1184.5
0.32 | 196 | 1124 | 1181
0.33 | 185 | 1105 | 1156
0.34 | 173.5 | 1088 | 1143.5
0.35 | 176 | 1084 | 1130
0.36 | 149.5 | 1068 | 1120.5
0.37 | 136.5 | 1054 | 1109
0.38 | 133.5 | 1025.5 | 1087.5
0.39 | 125.5 | 1009 | 1062.5
0.4 | 122 | 990.5 | 1045.5
0.41 | 113.5 | 967.5 | 1035
0.42 | 99.5 | 944.5 | 1013
0.43 | 97 | 915.5 | 991.5
0.44 | 103.5 | 897.5 | 960.5
0.45 | 90.5 | 873 | 937
0.46 | 82 | 843.5 | 907
0.47 | 75 | 810.5 | 895
0.48 | 76.5 | 780 | 890
0.49 | 81.5 | 753.5 | 845
0.5 | 74 | 740 | 820