## IDS-VDS Characteristic (mA-mm)
VGS (V) | VDS = 0.100 V | VDS = 0.500 V | VDS = 0.900 V
-0.75 | 0.00027429 | 0.0010304 | 0.0032443
-0.74 | 0.00026279 | 0.0009914 | 0.0031445
-0.73 | 0.00024997 | 0.0009603 | 0.003055
-0.72 | 0.00024079 | 0.0009228 | 0.0029661
-0.71 | 0.00022831 | 0.0008911 | 0.0028739
-0.7 | 0.00021761 | 0.0008543 | 0.0027897
-0.69 | 0.00020963 | 0.0008279 | 0.0027041
-0.68 | 0.00020083 | 0.0008034 | 0.0026092
-0.67 | 0.00019032 | 0.0007766 | 0.0025424
-0.66 | 0.00018192 | 0.0007503 | 0.0024709
-0.65 | 0.00017432 | 0.0007198 | 0.0024036
-0.64 | 0.00016686 | 0.0006967 | 0.0023261
-0.63 | 0.0001589 | 0.0006643 | 0.0022664
-0.62 | 0.00015298 | 0.0006456 | 0.002188
-0.61 | 0.00014672 | 0.0006276 | 0.0021008
-0.6 | 0.00013988 | 0.0006048 | 0.0020444
-0.59 | 0.00013281 | 0.0005832 | 0.0019875
-0.58 | 0.00012795 | 0.00056 | 0.00192
-0.57 | 0.00012238 | 0.0005405 | 0.0018806
-0.56 | 0.00011643 | 0.0005188 | 0.0018175
-0.55 | 0.00011102 | 0.0005028 | 0.0017594
-0.54 | 0.00010638 | 0.00048619 | 0.0017119
-0.53 | 0.00010245 | 0.00047082 | 0.0016677
-0.52 | 9.893e-05 | 0.00045619 | 0.0016198
-0.51 | 9.419e-05 | 0.00044336 | 0.0015737
-0.5 | 9.158e-05 | 0.00042967 | 0.0015328
-0.49 | 8.863e-05 | 0.0004229 | 0.0015145
-0.48 | 8.777e-05 | 0.00041437 | 0.0014867
-0.47 | 8.752e-05 | 0.00041142 | 0.0014765
-0.46 | 8.969e-05 | 0.00041539 | 0.0014729
-0.45 | 9.297e-05 | 0.00042191 | 0.0015015
-0.44 | 9.923e-05 | 0.0004429 | 0.0015472
-0.43 | 0.00010965 | 0.00046829 | 0.0016459
-0.42 | 0.00012487 | 0.00051655 | 0.0017703
-0.41 | 0.00014797 | 0.0005833 | 0.0019827
-0.4 | 0.00017921 | 0.0006795 | 0.0022844
-0.39 | 0.00022773 | 0.0008205 | 0.0027287
-0.38 | 0.00028974 | 0.0010086 | 0.0033626
-0.37 | 0.00038313 | 0.0012907 | 0.0042583
-0.36 | 0.00050303 | 0.0016563 | 0.0055236
-0.35 | 0.000692 | 0.0021962 | 0.007312
-0.34 | 0.0009404 | 0.0028978 | 0.009847
-0.33 | 0.0012686 | 0.0039375 | 0.013264
-0.32 | 0.0017254 | 0.0052806 | 0.018099
-0.31 | 0.0023454 | 0.007296 | 0.024856
-0.3 | 0.0032093 | 0.010009 | 0.034282
-0.29 | 0.004418 | 0.013496 | 0.047191
-0.28 | 0.006076 | 0.018521 | 0.06491
-0.27 | 0.008378 | 0.025158 | 0.08952
-0.26 | 0.011313 | 0.034444 | 0.12151
-0.25 | 0.015504 | 0.046803 | 0.16747
-0.24 | 0.020924 | 0.06383 | 0.2267
-0.23 | 0.02855 | 0.08644 | 0.31017
-0.22 | 0.038755 | 0.11656 | 0.42126
-0.21 | 0.052557 | 0.158 | 0.56882
-0.2 | 0.07166 | 0.21143 | 0.7676
-0.19 | 0.09571 | 0.28618 | 1.0336
-0.18 | 0.12975 | 0.38436 | 1.3789
-0.17 | 0.17432 | 0.51337 | 1.8473
-0.16 | 0.23251 | 0.6819 | 2.4201
-0.15 | 0.31252 | 0.9044 | 3.1839
-0.14 | 0.41546 | 1.2094 | 4.1579
-0.13 | 0.55609 | 1.5761 | 5.3606
-0.12 | 0.7299 | 2.0799 | 6.887
-0.11 | 0.9719 | 2.7096 | 8.773
-0.1 | 1.2745 | 3.5145 | 10.965
-0.09 | 1.6768 | 4.5307 | 13.649
-0.08 | 2.1863 | 5.814 | 16.741
-0.07 | 2.8199 | 7.341 | 20.308
-0.06 | 3.6437 | 9.258 | 24.369
-0.05 | 4.6321 | 11.549 | 28.993
-0.04 | 5.844 | 14.279 | 34.12
-0.03 | 7.307 | 17.425 | 39.792
-0.02 | 9.097 | 21.073 | 45.92
-0.01 | 11.2 | 25.269 | 52.549
0 | 13.632 | 30.015 | 59.87
0.01 | 16.418 | 35.318 | 67.48
0.02 | 19.466 | 40.978 | 75.57
0.03 | 23.039 | 47.274 | 84.22
0.04 | 26.74 | 54.032 | 93.17
0.05 | 30.93 | 61.15 | 102.46
0.06 | 35.237 | 68.87 | 112.26
0.07 | 39.926 | 77 | 122.26
0.08 | 44.795 | 85.43 | 132.56
0.09 | 49.627 | 94.18 | 143.3
0.1 | 54.818 | 103.39 | 154
0.11 | 59.67 | 112.76 | 165.13
0.12 | 65 | 122.58 | 176.55
0.13 | 70.03 | 132.39 | 188.06
0.14 | 75.1 | 142.62 | 199.68
0.15 | 80.04 | 153.02 | 211.22
0.16 | 84.84 | 163.75 | 223.3
0.17 | 89.62 | 174.63 | 235.28
0.18 | 93.95 | 185.3 | 247.28
0.19 | 98.39 | 196.44 | 259.32
0.2 | 102.36 | 207.56 | 271.57
0.21 | 106.37 | 218.95 | 283.93
0.22 | 110.19 | 230.32 | 296.06
0.23 | 113.62 | 241.55 | 308.32
0.24 | 117.05 | 253.04 | 320.4
0.25 | 120.05 | 264.53 | 332.74
0.26 | 123.04 | 275.91 | 344.89
0.27 | 125.91 | 287.27 | 356.91
0.28 | 128.45 | 298.68 | 369.02
0.29 | 130.88 | 309.99 | 380.81
0.3 | 133.12 | 321.32 | 393.01
0.31 | 135.29 | 332.68 | 404.77
0.32 | 137.27 | 343.54 | 416.52
0.33 | 139.25 | 354.69 | 428.07
0.34 | 140.95 | 365.64 | 439.58
0.35 | 142.54 | 376.33 | 450.92
0.36 | 144.24 | 386.98 | 462.12
0.37 | 145.55 | 397.46 | 473.31
0.38 | 147.01 | 407.79 | 484
0.39 | 148.15 | 417.83 | 494.79
0.4 | 149.34 | 427.68 | 505.3
0.41 | 150.63 | 437.28 | 515.67
0.42 | 151.52 | 446.86 | 526.04
0.43 | 152.54 | 456.11 | 535.84
0.44 | 153.42 | 465.07 | 545.65
0.45 | 154.25 | 473.73 | 555.16
0.46 | 155.14 | 482.11 | 564.52
0.47 | 155.89 | 490.3 | 573.5
0.48 | 156.55 | 498.2 | 582.2
0.49 | 157.22 | 505.7 | 590.8
0.5 | 158.05 | 513.01 | 599.2

## Tranconductance (mS-mm)
VGS (V) | VDS = 0.100 V | VDS = 0.500 V | VDS = 0.900 V
-0.75 | -0.00115 | -0.0039 | -0.00998
-0.74 | -0.001216 | -0.003505 | -0.009465
-0.73 | -0.0011 | -0.00343 | -0.00892
-0.72 | -0.001083 | -0.00346 | -0.009055
-0.71 | -0.001159 | -0.003425 | -0.00882
-0.7 | -0.000934 | -0.00316 | -0.00849
-0.69 | -0.000839 | -0.002545 | -0.009025
-0.68 | -0.0009655 | -0.002565 | -0.008085
-0.67 | -0.0009455 | -0.002655 | -0.006915
-0.66 | -0.0008 | -0.00284 | -0.00694
-0.65 | -0.000753 | -0.00268 | -0.00724
-0.64 | -0.000771 | -0.002775 | -0.00686
-0.63 | -0.000694 | -0.002555 | -0.006905
-0.62 | -0.000609 | -0.001835 | -0.00828
-0.61 | -0.000655 | -0.00204 | -0.00718
-0.6 | -0.0006955 | -0.00222 | -0.005665
-0.59 | -0.0005965 | -0.00224 | -0.00622
-0.58 | -0.0005215 | -0.002135 | -0.005345
-0.57 | -0.000576 | -0.00206 | -0.005125
-0.56 | -0.000568 | -0.001885 | -0.00606
-0.55 | -0.0005025 | -0.0016305 | -0.00528
-0.54 | -0.0004285 | -0.001599 | -0.004585
-0.53 | -0.0003725 | -0.0015 | -0.004605
-0.52 | -0.000413 | -0.001373 | -0.0047
-0.51 | -0.0003675 | -0.001326 | -0.00435
-0.5 | -0.000278 | -0.001023 | -0.00296
-0.49 | -0.0001905 | -0.000765 | -0.002305
-0.48 | -5.55e-05 | -0.000574 | -0.0019
-0.47 | 9.6e-05 | 5.1e-05 | -0.00069
-0.46 | 0.0002725 | 0.0005245 | 0.00125
-0.45 | 0.000477 | 0.0013755 | 0.003715
-0.44 | 0.000834 | 0.002319 | 0.00722
-0.43 | 0.001282 | 0.0036825 | 0.011155
-0.42 | 0.001916 | 0.0057505 | 0.01684
-0.41 | 0.002717 | 0.0081475 | 0.025705
-0.4 | 0.003988 | 0.01186 | 0.0373
-0.39 | 0.0055265 | 0.016455 | 0.05391
-0.38 | 0.00777 | 0.02351 | 0.07648
-0.37 | 0.0106645 | 0.032385 | 0.10805
-0.36 | 0.0154435 | 0.045275 | 0.152685
-0.35 | 0.0218685 | 0.062075 | 0.21617
-0.34 | 0.02883 | 0.087065 | 0.2976
-0.33 | 0.03925 | 0.11914 | 0.4126
-0.32 | 0.05384 | 0.167925 | 0.5796
-0.31 | 0.074195 | 0.23642 | 0.80915
-0.3 | 0.10363 | 0.31 | 1.11675
-0.29 | 0.143335 | 0.4256 | 1.5314
-0.28 | 0.198 | 0.5831 | 2.11645
-0.27 | 0.26185 | 0.79615 | 2.83
-0.26 | 0.3563 | 1.08225 | 3.8975
-0.25 | 0.48055 | 1.4693 | 5.2595
-0.24 | 0.6523 | 1.98185 | 7.135
-0.23 | 0.89155 | 2.6365 | 9.728
-0.22 | 1.20035 | 3.578 | 12.9325
-0.21 | 1.64525 | 4.7435 | 17.317
-0.2 | 2.15765 | 6.409 | 23.239
-0.19 | 2.9045 | 8.6465 | 30.565
-0.18 | 3.9305 | 11.3595 | 40.685
-0.17 | 5.138 | 14.877 | 52.06
-0.16 | 6.91 | 19.5515 | 66.83
-0.15 | 9.1475 | 26.375 | 86.89
-0.14 | 12.1785 | 33.585 | 108.835
-0.13 | 15.722 | 43.525 | 136.455
-0.12 | 20.7905 | 56.675 | 170.62
-0.11 | 27.23 | 71.73 | 203.9
-0.1 | 35.245 | 91.055 | 243.8
-0.09 | 45.59 | 114.975 | 288.8
-0.08 | 57.155 | 140.515 | 332.95
-0.07 | 72.87 | 172.2 | 381.4
-0.06 | 90.61 | 210.4 | 434.25
-0.05 | 110.015 | 251.05 | 487.55
-0.04 | 133.745 | 293.8 | 539.95
-0.03 | 162.65 | 339.7 | 590
-0.02 | 194.65 | 392.2 | 637.85
-0.01 | 226.75 | 447.1 | 697.5
0 | 260.9 | 502.45 | 746.55
0.01 | 291.7 | 548.15 | 785
0.02 | 331.05 | 597.8 | 837
0.03 | 363.7 | 652.7 | 880
0.04 | 394.55 | 693.8 | 912
0.05 | 424.85 | 741.9 | 954.5
0.06 | 449.8 | 792.5 | 990
0.07 | 477.9 | 828 | 1015
0.08 | 485.05 | 859 | 1052
0.09 | 501.15 | 898 | 1072
0.1 | 502.15 | 929 | 1091.5
0.11 | 509.1 | 959.5 | 1127.5
0.12 | 518 | 981.5 | 1146.5
0.13 | 505 | 1002 | 1156.5
0.14 | 500.5 | 1031.5 | 1158
0.15 | 487 | 1056.5 | 1181
0.16 | 479 | 1080.5 | 1203
0.17 | 455.5 | 1077.5 | 1199
0.18 | 438.5 | 1090.5 | 1202
0.19 | 420.5 | 1113 | 1214.5
0.2 | 399 | 1125.5 | 1230.5
0.21 | 391.5 | 1138 | 1224.5
0.22 | 362.5 | 1130 | 1219.5
0.23 | 343 | 1136 | 1217
0.24 | 321.5 | 1149 | 1221
0.25 | 299.5 | 1143.5 | 1224.5
0.26 | 293 | 1137 | 1208.5
0.27 | 270.5 | 1138.5 | 1206.5
0.28 | 248.5 | 1136 | 1195
0.29 | 233.5 | 1132 | 1199.5
0.3 | 220.5 | 1134.5 | 1198
0.31 | 207.5 | 1111 | 1175.5
0.32 | 198 | 1100.5 | 1165
0.33 | 184 | 1105 | 1153
0.34 | 164.5 | 1082 | 1142.5
0.35 | 164.5 | 1067 | 1127
0.36 | 150.5 | 1056.5 | 1119.5
0.37 | 138.5 | 1040.5 | 1094
0.38 | 130 | 1018.5 | 1074
0.39 | 116.5 | 994.5 | 1065
0.4 | 124 | 972.5 | 1044
0.41 | 109 | 959 | 1037
0.42 | 95.5 | 941.5 | 1008.5
0.43 | 95 | 910.5 | 980.5
0.44 | 85.5 | 881 | 966
0.45 | 86 | 852 | 943.5
0.46 | 82 | 828.5 | 917
0.47 | 70.5 | 804.5 | 884
0.48 | 66.5 | 770 | 865
0.49 | 75 | 740.5 | 850
0.5 | 83 | 731 | 840