## IDS-VDS Characteristic (mA-mm)
VGS (V) | VDS = 0.100 V | VDS = 0.500 V | VDS = 0.900 V
-0.75 | 0.00024843 | 0.0009501 | 0.0030399
-0.74 | 0.00023758 | 0.000919 | 0.0029393
-0.73 | 0.00022624 | 0.0008902 | 0.0028596
-0.72 | 0.0002156 | 0.0008613 | 0.0027786
-0.71 | 0.0002056 | 0.0008389 | 0.0026946
-0.7 | 0.00019717 | 0.0008037 | 0.0026028
-0.69 | 0.00018892 | 0.0007743 | 0.002535
-0.68 | 0.00018095 | 0.000743 | 0.0024687
-0.67 | 0.0001725 | 0.0007267 | 0.0023745
-0.66 | 0.00016579 | 0.0006987 | 0.0023102
-0.65 | 0.00015765 | 0.000672 | 0.0022407
-0.64 | 0.00015138 | 0.0006498 | 0.0021681
-0.63 | 0.00014568 | 0.0006248 | 0.0021112
-0.62 | 0.00013916 | 0.0006035 | 0.0020403
-0.61 | 0.00013339 | 0.0005841 | 0.0019894
-0.6 | 0.00012808 | 0.0005681 | 0.0019283
-0.59 | 0.00012284 | 0.0005479 | 0.001866
-0.58 | 0.00011699 | 0.0005284 | 0.0018147
-0.57 | 0.00011201 | 0.0005076 | 0.0017559
-0.56 | 0.00010703 | 0.00048766 | 0.0016997
-0.55 | 0.00010197 | 0.00047483 | 0.0016441
-0.54 | 9.835e-05 | 0.00045717 | 0.0016014
-0.53 | 9.353e-05 | 0.00044268 | 0.0015439
-0.52 | 9.095e-05 | 0.00042768 | 0.0015293
-0.51 | 8.801e-05 | 0.00041829 | 0.0014718
-0.5 | 8.519e-05 | 0.00040557 | 0.001448
-0.49 | 8.378e-05 | 0.00039932 | 0.0014226
-0.48 | 8.302e-05 | 0.00039704 | 0.0014014
-0.47 | 8.314e-05 | 0.00039482 | 0.0014027
-0.46 | 8.587e-05 | 0.00040031 | 0.0014075
-0.45 | 8.966e-05 | 0.00041081 | 0.0014479
-0.44 | 9.778e-05 | 0.00043269 | 0.0015067
-0.43 | 0.00010781 | 0.00046229 | 0.001611
-0.42 | 0.00012592 | 0.0005137 | 0.0017584
-0.41 | 0.00014934 | 0.000588 | 0.001991
-0.4 | 0.00018462 | 0.000697 | 0.0023339
-0.39 | 0.00023297 | 0.0008392 | 0.0028128
-0.38 | 0.00030179 | 0.0010557 | 0.0034957
-0.37 | 0.000398 | 0.0013429 | 0.0044563
-0.36 | 0.00052712 | 0.0017455 | 0.005863
-0.35 | 0.0007209 | 0.0023156 | 0.00777
-0.34 | 0.0009815 | 0.0030911 | 0.010455
-0.33 | 0.0013163 | 0.0041841 | 0.014233
-0.32 | 0.0018059 | 0.0055925 | 0.01932
-0.31 | 0.0024502 | 0.007718 | 0.026661
-0.3 | 0.003361 | 0.010615 | 0.036519
-0.29 | 0.0045958 | 0.014279 | 0.050444
-0.28 | 0.006338 | 0.019605 | 0.06926
-0.27 | 0.008703 | 0.026576 | 0.09482
-0.26 | 0.011747 | 0.036334 | 0.13024
-0.25 | 0.016119 | 0.049277 | 0.1767
-0.24 | 0.021698 | 0.06744 | 0.24184
-0.23 | 0.029784 | 0.09102 | 0.3291
-0.22 | 0.040018 | 0.12255 | 0.44575
-0.21 | 0.054569 | 0.16621 | 0.6025
-0.2 | 0.07403 | 0.22237 | 0.8155
-0.19 | 0.09965 | 0.30094 | 1.0843
-0.18 | 0.1343 | 0.40117 | 1.4518
-0.17 | 0.18089 | 0.53785 | 1.9285
-0.16 | 0.24079 | 0.7137 | 2.5404
-0.15 | 0.3244 | 0.9432 | 3.3453
-0.14 | 0.42941 | 1.2609 | 4.3414
-0.13 | 0.5687 | 1.6485 | 5.6287
-0.12 | 0.7619 | 2.1667 | 7.191
-0.11 | 0.998 | 2.813 | 9.081
-0.1 | 1.3216 | 3.6503 | 11.388
-0.09 | 1.7229 | 4.7113 | 14.127
-0.08 | 2.2438 | 6 | 17.292
-0.07 | 2.9048 | 7.582 | 20.947
-0.06 | 3.7094 | 9.55 | 25.044
-0.05 | 4.7631 | 11.874 | 29.783
-0.04 | 5.943 | 14.646 | 34.986
-0.03 | 7.491 | 17.911 | 40.671
-0.02 | 9.233 | 21.582 | 46.967
-0.01 | 11.423 | 25.878 | 53.596
0 | 13.816 | 30.697 | 61.05
0.01 | 16.683 | 36.003 | 68.75
0.02 | 19.755 | 41.718 | 76.9
0.03 | 23.308 | 48.128 | 85.61
0.04 | 27.108 | 54.882 | 94.6
0.05 | 31.196 | 62.15 | 103.86
0.06 | 35.675 | 69.83 | 113.69
0.07 | 40.202 | 78.01 | 123.86
0.08 | 45.194 | 86.49 | 134.17
0.09 | 50.056 | 95.23 | 144.9
0.1 | 55.112 | 104.45 | 155.66
0.11 | 60.11 | 113.84 | 166.78
0.12 | 65.3 | 123.77 | 178.19
0.13 | 70.45 | 133.7 | 189.72
0.14 | 75.28 | 143.79 | 201.22
0.15 | 80.36 | 154.26 | 213.02
0.16 | 85.14 | 164.93 | 224.95
0.17 | 89.85 | 175.64 | 236.91
0.18 | 94.32 | 186.47 | 248.97
0.19 | 98.47 | 197.59 | 260.82
0.2 | 102.68 | 208.74 | 273.09
0.21 | 106.51 | 220.07 | 285.43
0.22 | 110.34 | 231.4 | 297.52
0.23 | 113.72 | 242.61 | 309.84
0.24 | 117.09 | 254.14 | 321.91
0.25 | 120.32 | 265.51 | 334.28
0.26 | 123.04 | 276.91 | 346.37
0.27 | 125.85 | 288.24 | 358.41
0.28 | 128.34 | 299.55 | 370.34
0.29 | 130.82 | 310.9 | 382.26
0.3 | 133.21 | 322.21 | 394.18
0.31 | 135.26 | 333.38 | 405.93
0.32 | 137.11 | 344.35 | 417.59
0.33 | 138.98 | 355.33 | 429.04
0.34 | 140.84 | 366.18 | 440.56
0.35 | 142.46 | 376.89 | 451.84
0.36 | 144.02 | 387.53 | 462.88
0.37 | 145.26 | 397.84 | 474.05
0.38 | 146.62 | 408.1 | 484.73
0.39 | 148.09 | 418.12 | 495.4
0.4 | 149.17 | 427.92 | 505.88
0.41 | 150.18 | 437.53 | 516.18
0.42 | 151.18 | 446.92 | 526.28
0.43 | 152.14 | 456.08 | 536.15
0.44 | 153.26 | 464.94 | 545.82
0.45 | 153.96 | 473.58 | 555.27
0.46 | 154.65 | 481.91 | 564.6
0.47 | 155.44 | 490.02 | 573.2
0.48 | 156.19 | 497.79 | 582.1
0.49 | 156.97 | 505.26 | 590.6
0.5 | 157.52 | 512.45 | 599

## Tranconductance (mS-mm)
VGS (V) | VDS = 0.100 V | VDS = 0.500 V | VDS = 0.900 V
-0.75 | -0.001085 | -0.00311 | -0.01006
-0.74 | -0.0011095 | -0.002995 | -0.009015
-0.73 | -0.001099 | -0.002885 | -0.008035
-0.72 | -0.001032 | -0.002565 | -0.00825
-0.71 | -0.0009215 | -0.00288 | -0.00879
-0.7 | -0.000834 | -0.00323 | -0.00798
-0.69 | -0.000811 | -0.003035 | -0.006705
-0.68 | -0.000821 | -0.00238 | -0.008025
-0.67 | -0.000758 | -0.002215 | -0.007925
-0.66 | -0.0007425 | -0.002735 | -0.00669
-0.65 | -0.0007205 | -0.002445 | -0.007105
-0.64 | -0.0005985 | -0.00236 | -0.006475
-0.63 | -0.000611 | -0.002315 | -0.00639
-0.62 | -0.0006145 | -0.002035 | -0.00609
-0.61 | -0.000554 | -0.00177 | -0.0056
-0.6 | -0.0005275 | -0.00181 | -0.00617
-0.59 | -0.0005545 | -0.001985 | -0.00568
-0.58 | -0.0005415 | -0.002015 | -0.005505
-0.57 | -0.000498 | -0.002037 | -0.00575
-0.56 | -0.000502 | -0.0016385 | -0.00559
-0.55 | -0.000434 | -0.0015245 | -0.004915
-0.54 | -0.000422 | -0.0016075 | -0.00501
-0.53 | -0.00037 | -0.0014745 | -0.003605
-0.52 | -0.000276 | -0.0012195 | -0.003605
-0.51 | -0.000288 | -0.0011055 | -0.004065
-0.5 | -0.0002115 | -0.0009485 | -0.00246
-0.49 | -0.0001085 | -0.0004265 | -0.00233
-0.48 | -3.2e-05 | -0.000225 | -0.000995
-0.47 | 0.0001425 | 0.0001635 | 0.000305
-0.46 | 0.000326 | 0.0007995 | 0.00226
-0.45 | 0.0005955 | 0.001619 | 0.00496
-0.44 | 0.0009075 | 0.002574 | 0.008155
-0.43 | 0.001407 | 0.0040505 | 0.012585
-0.42 | 0.0020765 | 0.0062855 | 0.019
-0.41 | 0.002935 | 0.009165 | 0.028775
-0.4 | 0.0041815 | 0.01256 | 0.04109
-0.39 | 0.0058585 | 0.017935 | 0.05809
-0.38 | 0.0082515 | 0.025185 | 0.082175
-0.37 | 0.0112665 | 0.03449 | 0.118365
-0.36 | 0.016145 | 0.048635 | 0.165685
-0.35 | 0.022719 | 0.06728 | 0.2296
-0.34 | 0.02977 | 0.093425 | 0.32315
-0.33 | 0.04122 | 0.12507 | 0.44325
-0.32 | 0.056695 | 0.176695 | 0.6214
-0.31 | 0.077755 | 0.251125 | 0.85995
-0.3 | 0.10728 | 0.32805 | 1.18915
-0.29 | 0.14885 | 0.4495 | 1.63705
-0.28 | 0.20536 | 0.61485 | 2.2188
-0.27 | 0.27045 | 0.83645 | 3.049
-0.26 | 0.3708 | 1.13505 | 4.094
-0.25 | 0.49755 | 1.5553 | 5.58
-0.24 | 0.68325 | 2.08715 | 7.62
-0.23 | 0.916 | 2.7555 | 10.1955
-0.22 | 1.23925 | 3.7595 | 13.67
-0.21 | 1.7006 | 4.991 | 18.4875
-0.2 | 2.25405 | 6.7365 | 24.09
-0.19 | 3.0135 | 8.94 | 31.815
-0.18 | 4.062 | 11.8455 | 42.21
-0.17 | 5.3245 | 15.6265 | 54.43
-0.16 | 7.1755 | 20.2675 | 70.84
-0.15 | 9.431 | 27.36 | 90.05
-0.14 | 12.215 | 35.265 | 114.17
-0.13 | 16.6245 | 45.29 | 142.48
-0.12 | 21.465 | 58.225 | 172.615
-0.11 | 27.985 | 74.18 | 209.85
-0.1 | 36.245 | 94.915 | 252.3
-0.09 | 46.11 | 117.485 | 295.2
-0.08 | 59.095 | 143.535 | 341
-0.07 | 73.28 | 177.5 | 387.6
-0.06 | 92.915 | 214.6 | 441.8
-0.05 | 111.68 | 254.8 | 497.1
-0.04 | 136.395 | 301.85 | 544.4
-0.03 | 164.5 | 346.8 | 599.05
-0.02 | 196.6 | 398.35 | 646.25
-0.01 | 229.15 | 455.75 | 704.15
0 | 263 | 506.25 | 757.7
0.01 | 296.95 | 551.05 | 792.5
0.02 | 331.25 | 606.25 | 843
0.03 | 367.65 | 658.2 | 885
0.04 | 394.4 | 701.1 | 912.5
0.05 | 428.35 | 747.4 | 954.5
0.06 | 450.3 | 793 | 1000
0.07 | 475.95 | 833 | 1024
0.08 | 492.7 | 861 | 1052
0.09 | 495.9 | 898 | 1074.5
0.1 | 502.7 | 930.5 | 1094
0.11 | 509.4 | 966 | 1126.5
0.12 | 517 | 993 | 1147
0.13 | 499 | 1001 | 1151.5
0.14 | 495.5 | 1028 | 1165
0.15 | 493 | 1057 | 1186.5
0.16 | 474.5 | 1069 | 1194.5
0.17 | 459 | 1077 | 1201
0.18 | 431 | 1097.5 | 1195.5
0.19 | 418 | 1113.5 | 1206
0.2 | 402 | 1124 | 1230.5
0.21 | 383 | 1133 | 1221.5
0.22 | 360.5 | 1127 | 1220.5
0.23 | 337.5 | 1137 | 1219.5
0.24 | 330 | 1145 | 1222
0.25 | 297.5 | 1138.5 | 1223
0.26 | 276.5 | 1136.5 | 1206.5
0.27 | 265 | 1132 | 1198.5
0.28 | 248.5 | 1133 | 1192.5
0.29 | 243.5 | 1133 | 1192
0.3 | 222 | 1124 | 1183.5
0.31 | 195 | 1107 | 1170.5
0.32 | 186 | 1097.5 | 1155.5
0.33 | 186.5 | 1091.5 | 1148.5
0.34 | 174 | 1078 | 1140
0.35 | 159 | 1067.5 | 1116
0.36 | 140 | 1047.5 | 1110.5
0.37 | 130 | 1028.5 | 1092.5
0.38 | 141.5 | 1014 | 1067.5
0.39 | 127.5 | 991 | 1057.5
0.4 | 104.5 | 970.5 | 1039
0.41 | 100.5 | 950 | 1020
0.42 | 98 | 927.5 | 998.5
0.43 | 104 | 901 | 977
0.44 | 91 | 875 | 956
0.45 | 69.5 | 848.5 | 939
0.46 | 74 | 822 | 896.5
0.47 | 77 | 794 | 875
0.48 | 76.5 | 762 | 870
0.49 | 66.5 | 733 | 845
0.5 | 55 | 719 | 840