## IDS-VDS Characteristic (mA-mm)
VGS (V) | VDS = 0.100 V | VDS = 0.500 V | VDS = 0.900 V
-0.75 | 0.00023964 | 0.0009184 | 0.0028895
-0.74 | 0.00022967 | 0.0008885 | 0.0028171
-0.73 | 0.00021919 | 0.0008571 | 0.0027417
-0.72 | 0.00020892 | 0.0008284 | 0.0026462
-0.71 | 0.00020067 | 0.0008029 | 0.0025825
-0.7 | 0.00019167 | 0.0007732 | 0.0025054
-0.69 | 0.00018433 | 0.000746 | 0.002439
-0.68 | 0.00017532 | 0.0007178 | 0.0023577
-0.67 | 0.00017005 | 0.0006959 | 0.0023056
-0.66 | 0.00016093 | 0.0006705 | 0.0022292
-0.65 | 0.00015453 | 0.0006459 | 0.0021418
-0.64 | 0.00014757 | 0.0006247 | 0.0020847
-0.63 | 0.00014027 | 0.0006028 | 0.0020122
-0.62 | 0.00013456 | 0.0005854 | 0.0019711
-0.61 | 0.00012806 | 0.0005607 | 0.0019173
-0.6 | 0.00012318 | 0.0005436 | 0.0018515
-0.59 | 0.00011716 | 0.0005237 | 0.0017944
-0.58 | 0.00011237 | 0.0005032 | 0.0017389
-0.57 | 0.00010697 | 0.000491 | 0.0016882
-0.56 | 0.00010295 | 0.00047084 | 0.0016304
-0.55 | 9.766e-05 | 0.00045782 | 0.0015967
-0.54 | 9.463e-05 | 0.00043867 | 0.0015417
-0.53 | 9.122e-05 | 0.00042777 | 0.0014957
-0.52 | 8.762e-05 | 0.00040958 | 0.0014628
-0.51 | 8.488e-05 | 0.00040239 | 0.0014305
-0.5 | 8.248e-05 | 0.00039063 | 0.0013973
-0.49 | 8.235e-05 | 0.00038582 | 0.0013709
-0.48 | 8.076e-05 | 0.00038463 | 0.0013581
-0.47 | 8.22e-05 | 0.00038488 | 0.0013642
-0.46 | 8.414e-05 | 0.00039251 | 0.0013814
-0.45 | 8.985e-05 | 0.00040222 | 0.0014243
-0.44 | 9.712e-05 | 0.00042713 | 0.0014958
-0.43 | 0.00011036 | 0.00046145 | 0.0016122
-0.42 | 0.00012794 | 0.0005196 | 0.0017924
-0.41 | 0.00015459 | 0.000603 | 0.0020417
-0.4 | 0.00019232 | 0.0007222 | 0.002424
-0.39 | 0.00024336 | 0.0008773 | 0.0029396
-0.38 | 0.00031906 | 0.001115 | 0.0037023
-0.37 | 0.00041721 | 0.0014218 | 0.0047451
-0.36 | 0.0005638 | 0.0018804 | 0.006321
-0.35 | 0.0007684 | 0.0024543 | 0.00841
-0.34 | 0.0010462 | 0.0033243 | 0.011317
-0.33 | 0.0014039 | 0.0044474 | 0.015434
-0.32 | 0.0019288 | 0.006081 | 0.021082
-0.31 | 0.0025953 | 0.008272 | 0.028828
-0.3 | 0.0035847 | 0.011194 | 0.039502
-0.29 | 0.004842 | 0.015453 | 0.054416
-0.28 | 0.006781 | 0.02079 | 0.07507
-0.27 | 0.009186 | 0.028602 | 0.10251
-0.26 | 0.012581 | 0.038436 | 0.14108
-0.25 | 0.01693 | 0.052642 | 0.19132
-0.24 | 0.023235 | 0.07173 | 0.26006
-0.23 | 0.031253 | 0.09648 | 0.35487
-0.22 | 0.042607 | 0.13138 | 0.47862
-0.21 | 0.05732 | 0.17476 | 0.6431
-0.2 | 0.0778 | 0.23748 | 0.8703
-0.19 | 0.10454 | 0.31799 | 1.1615
-0.18 | 0.14112 | 0.42636 | 1.5475
-0.17 | 0.18946 | 0.5687 | 2.0563
-0.16 | 0.25218 | 0.7531 | 2.7024
-0.15 | 0.33961 | 0.9992 | 3.5369
-0.14 | 0.45004 | 1.3216 | 4.5912
-0.13 | 0.5972 | 1.7359 | 5.95
-0.12 | 0.7876 | 2.2795 | 7.579
-0.11 | 1.0428 | 2.9562 | 9.568
-0.1 | 1.3697 | 3.8377 | 11.923
-0.09 | 1.7892 | 4.9048 | 14.767
-0.08 | 2.3374 | 6.278 | 18.05
-0.07 | 2.9991 | 7.926 | 21.793
-0.06 | 3.8742 | 9.959 | 26.071
-0.05 | 4.9059 | 12.353 | 30.873
-0.04 | 6.182 | 15.189 | 36.2
-0.03 | 7.722 | 18.516 | 41.978
-0.02 | 9.536 | 22.352 | 48.275
-0.01 | 11.728 | 26.69 | 55.137
0 | 14.215 | 31.562 | 62.66
0.01 | 17.131 | 36.969 | 70.41
0.02 | 20.189 | 42.818 | 78.52
0.03 | 23.857 | 49.278 | 87.35
0.04 | 27.61 | 56.153 | 96.29
0.05 | 31.863 | 63.47 | 105.74
0.06 | 36.251 | 71.17 | 115.63
0.07 | 40.862 | 79.45 | 125.79
0.08 | 45.797 | 87.95 | 136.01
0.09 | 50.636 | 96.85 | 146.71
0.1 | 55.868 | 106.09 | 157.65
0.11 | 60.75 | 115.39 | 168.74
0.12 | 66.06 | 125.38 | 180.16
0.13 | 71.05 | 135.41 | 191.51
0.14 | 76.1 | 145.52 | 203.19
0.15 | 81.11 | 156.01 | 214.94
0.16 | 85.73 | 166.63 | 226.78
0.17 | 90.56 | 177.39 | 238.81
0.18 | 94.84 | 188.29 | 250.69
0.19 | 99.21 | 199.35 | 262.78
0.2 | 103.26 | 210.35 | 274.87
0.21 | 107.1 | 221.74 | 287.19
0.22 | 110.84 | 232.96 | 299.15
0.23 | 114.23 | 244.34 | 311.32
0.24 | 117.59 | 255.71 | 323.5
0.25 | 120.62 | 266.94 | 335.76
0.26 | 123.59 | 278.44 | 347.85
0.27 | 126.25 | 289.77 | 359.7
0.28 | 128.78 | 301.02 | 371.78
0.29 | 131.35 | 312.29 | 383.69
0.3 | 133.48 | 323.59 | 395.57
0.31 | 135.64 | 334.72 | 407.29
0.32 | 137.51 | 345.69 | 418.86
0.33 | 139.42 | 356.72 | 430.5
0.34 | 141.34 | 367.42 | 441.75
0.35 | 142.78 | 378.05 | 453.03
0.36 | 144.26 | 388.64 | 463.98
0.37 | 145.67 | 399.01 | 475.08
0.38 | 146.93 | 409.27 | 485.82
0.39 | 148.31 | 419.06 | 496.36
0.4 | 149.36 | 428.91 | 506.79
0.41 | 150.41 | 438.48 | 516.83
0.42 | 151.4 | 447.92 | 526.99
0.43 | 152.54 | 457.03 | 536.89
0.44 | 153.35 | 465.79 | 546.42
0.45 | 154.2 | 474.33 | 555.83
0.46 | 154.91 | 482.67 | 564.99
0.47 | 155.76 | 490.69 | 573.8
0.48 | 156.67 | 498.41 | 582.2
0.49 | 157.15 | 505.82 | 591
0.5 | 157.77 | 512.96 | 599.3

## Tranconductance (mS-mm)
VGS (V) | VDS = 0.100 V | VDS = 0.500 V | VDS = 0.900 V
-0.75 | -0.000997 | -0.00299 | -0.00724
-0.74 | -0.0010225 | -0.003065 | -0.00739
-0.73 | -0.0010375 | -0.003005 | -0.008545
-0.72 | -0.000926 | -0.00271 | -0.00796
-0.71 | -0.0008625 | -0.00276 | -0.00704
-0.7 | -0.000817 | -0.002845 | -0.007175
-0.69 | -0.0008175 | -0.00277 | -0.007385
-0.68 | -0.000714 | -0.002505 | -0.00667
-0.67 | -0.0007195 | -0.002365 | -0.006425
-0.66 | -0.000776 | -0.0025 | -0.00819
-0.65 | -0.000668 | -0.00229 | -0.007225
-0.64 | -0.000713 | -0.002155 | -0.00648
-0.63 | -0.0006505 | -0.001965 | -0.00568
-0.62 | -0.0006105 | -0.002105 | -0.004745
-0.61 | -0.000569 | -0.00209 | -0.00598
-0.6 | -0.000545 | -0.00185 | -0.006145
-0.59 | -0.0005405 | -0.00202 | -0.00563
-0.58 | -0.0005095 | -0.001635 | -0.00531
-0.57 | -0.000471 | -0.001618 | -0.005425
-0.56 | -0.0004655 | -0.001659 | -0.004575
-0.55 | -0.000416 | -0.0016085 | -0.004435
-0.54 | -0.000322 | -0.0015025 | -0.00505
-0.53 | -0.0003505 | -0.0014545 | -0.003945
-0.52 | -0.000317 | -0.001269 | -0.00326
-0.51 | -0.000257 | -0.0009475 | -0.003275
-0.5 | -0.0001265 | -0.0008285 | -0.00298
-0.49 | -8.6e-05 | -0.0003 | -0.00196
-0.48 | -7.5e-06 | -4.7e-05 | -0.000335
-0.47 | 0.000169 | 0.000394 | 0.001165
-0.46 | 0.0003825 | 0.000867 | 0.003005
-0.45 | 0.000649 | 0.001731 | 0.00572
-0.44 | 0.0010255 | 0.0029615 | 0.009395
-0.43 | 0.001541 | 0.0046235 | 0.01483
-0.42 | 0.0022115 | 0.0070775 | 0.021475
-0.41 | 0.003219 | 0.01013 | 0.03158
-0.4 | 0.0044385 | 0.013715 | 0.044895
-0.39 | 0.006337 | 0.01964 | 0.063915
-0.38 | 0.0086925 | 0.027225 | 0.090275
-0.37 | 0.012237 | 0.03827 | 0.130935
-0.36 | 0.0175595 | 0.051625 | 0.183245
-0.35 | 0.02412 | 0.072195 | 0.2498
-0.34 | 0.031775 | 0.099655 | 0.3512
-0.33 | 0.04413 | 0.137835 | 0.48825
-0.32 | 0.05957 | 0.19123 | 0.6697
-0.31 | 0.082795 | 0.25565 | 0.921
-0.3 | 0.112335 | 0.35905 | 1.2794
-0.29 | 0.159815 | 0.4798 | 1.7784
-0.28 | 0.2172 | 0.65745 | 2.4047
-0.27 | 0.29 | 0.8823 | 3.3005
-0.26 | 0.3872 | 1.202 | 4.4405
-0.25 | 0.5327 | 1.6647 | 5.949
-0.24 | 0.71615 | 2.1919 | 8.1775
-0.23 | 0.9686 | 2.9825 | 10.928
-0.22 | 1.30335 | 3.914 | 14.4115
-0.21 | 1.75965 | 5.305 | 19.584
-0.2 | 2.361 | 7.1615 | 25.92
-0.19 | 3.166 | 9.444 | 33.86
-0.18 | 4.246 | 12.5355 | 44.74
-0.17 | 5.553 | 16.337 | 57.745
-0.16 | 7.5075 | 21.525 | 74.03
-0.15 | 9.893 | 28.425 | 94.44
-0.14 | 12.8795 | 36.835 | 120.655
-0.13 | 16.878 | 47.895 | 149.39
-0.12 | 22.28 | 61.015 | 180.9
-0.11 | 29.105 | 77.91 | 217.2
-0.1 | 37.32 | 97.43 | 259.95
-0.09 | 48.385 | 122.015 | 306.35
-0.08 | 60.495 | 151.06 | 351.3
-0.07 | 76.84 | 184.05 | 401.05
-0.06 | 95.34 | 221.35 | 454
-0.05 | 115.39 | 261.5 | 506.45
-0.04 | 140.805 | 308.15 | 555.25
-0.03 | 167.7 | 358.15 | 603.75
-0.02 | 200.3 | 408.7 | 657.95
-0.01 | 233.95 | 460.5 | 719.25
0 | 270.15 | 513.95 | 763.65
0.01 | 298.7 | 562.8 | 793
0.02 | 336.3 | 615.45 | 847
0.03 | 371.05 | 666.75 | 888.5
0.04 | 400.3 | 709.6 | 919.5
0.05 | 432.05 | 750.85 | 967
0.06 | 449.95 | 799 | 1002.5
0.07 | 477.3 | 839 | 1019
0.08 | 488.7 | 870 | 1046
0.09 | 503.55 | 907 | 1082
0.1 | 505.7 | 927 | 1101.5
0.11 | 509.6 | 964.5 | 1125.5
0.12 | 515 | 1001 | 1138.5
0.13 | 502 | 1007 | 1151.5
0.14 | 503 | 1030 | 1171.5
0.15 | 481.5 | 1055.5 | 1179.5
0.16 | 472.5 | 1069 | 1193.5
0.17 | 455.5 | 1083 | 1195.5
0.18 | 432.5 | 1098 | 1198.5
0.19 | 421 | 1103 | 1209
0.2 | 394.5 | 1119.5 | 1220.5
0.21 | 379 | 1130.5 | 1214
0.22 | 356.5 | 1130 | 1206.5
0.23 | 337.5 | 1137.5 | 1217.5
0.24 | 319.5 | 1130 | 1222
0.25 | 300 | 1136.5 | 1217.5
0.26 | 281.5 | 1141.5 | 1197
0.27 | 259.5 | 1129 | 1196.5
0.28 | 255 | 1126 | 1199.5
0.29 | 235 | 1128.5 | 1189.5
0.3 | 214.5 | 1121.5 | 1180
0.31 | 201.5 | 1105 | 1164.5
0.32 | 189 | 1100 | 1160.5
0.33 | 191.5 | 1086.5 | 1144.5
0.34 | 168 | 1066.5 | 1126.5
0.35 | 146 | 1061 | 1111.5
0.36 | 144.5 | 1048 | 1102.5
0.37 | 133.5 | 1031.5 | 1092
0.38 | 132 | 1002.5 | 1064
0.39 | 121.5 | 982 | 1048.5
0.4 | 105 | 971 | 1023.5
0.41 | 102 | 950.5 | 1010
0.42 | 106.5 | 927.5 | 1003
0.43 | 97.5 | 893.5 | 971.5
0.44 | 83 | 865 | 947
0.45 | 78 | 844 | 928.5
0.46 | 78 | 818 | 898.5
0.47 | 88 | 787 | 860.5
0.48 | 69.5 | 756.5 | 860
0.49 | 55 | 727.5 | 855
0.5 | 62 | 714 | 830