## IDS-VDS Characteristic (mA-mm)
VGS (V) | VDS = 0.100 V | VDS = 0.500 V | VDS = 0.900 V
-0.75 | 0.0002557 | 0.0009789 | 0.0031085
-0.74 | 0.00024694 | 0.0009427 | 0.0030263
-0.73 | 0.0002338 | 0.0009133 | 0.0029296
-0.72 | 0.00022312 | 0.0008738 | 0.002852
-0.71 | 0.00021428 | 0.0008432 | 0.0027757
-0.7 | 0.00020542 | 0.0008179 | 0.0026969
-0.69 | 0.00019637 | 0.0007903 | 0.0026073
-0.68 | 0.00018599 | 0.0007631 | 0.0025275
-0.67 | 0.00017935 | 0.0007349 | 0.0024468
-0.66 | 0.00017063 | 0.0007045 | 0.0023961
-0.65 | 0.00016401 | 0.0006861 | 0.002303
-0.64 | 0.0001556 | 0.0006627 | 0.0022323
-0.63 | 0.00015034 | 0.0006397 | 0.0021677
-0.62 | 0.00014388 | 0.000615 | 0.0021101
-0.61 | 0.00013719 | 0.0005932 | 0.0020386
-0.6 | 0.00013151 | 0.0005723 | 0.0019851
-0.59 | 0.00012627 | 0.0005503 | 0.001913
-0.58 | 0.00012052 | 0.0005323 | 0.0018662
-0.57 | 0.00011475 | 0.0005134 | 0.001803
-0.56 | 0.00011047 | 0.000498 | 0.0017555
-0.55 | 0.00010646 | 0.00048243 | 0.0016957
-0.54 | 0.00010186 | 0.0004663 | 0.0016422
-0.53 | 9.73e-05 | 0.00045456 | 0.0016012
-0.52 | 9.402e-05 | 0.000436 | 0.0015619
-0.51 | 9.004e-05 | 0.00042651 | 0.0015161
-0.5 | 8.775e-05 | 0.00041575 | 0.0014852
-0.49 | 8.655e-05 | 0.00040886 | 0.0014558
-0.48 | 8.493e-05 | 0.00040124 | 0.0014436
-0.47 | 8.574e-05 | 0.00039932 | 0.0014371
-0.46 | 8.769e-05 | 0.00040536 | 0.0014434
-0.45 | 9.219e-05 | 0.00041572 | 0.0014816
-0.44 | 9.823e-05 | 0.00043785 | 0.0015367
-0.43 | 0.00010993 | 0.00046515 | 0.0016431
-0.42 | 0.00012563 | 0.00051711 | 0.001794
-0.41 | 0.00015055 | 0.0005901 | 0.0020196
-0.4 | 0.00018338 | 0.0006983 | 0.0023526
-0.39 | 0.00023345 | 0.0008378 | 0.0028201
-0.38 | 0.00029985 | 0.0010532 | 0.0035243
-0.37 | 0.0003941 | 0.0013347 | 0.0044733
-0.36 | 0.00052615 | 0.0017441 | 0.005837
-0.35 | 0.000724 | 0.0022951 | 0.007753
-0.34 | 0.0009693 | 0.0030722 | 0.010382
-0.33 | 0.0013197 | 0.0041539 | 0.014121
-0.32 | 0.0017911 | 0.0055671 | 0.019173
-0.31 | 0.0024388 | 0.007696 | 0.026228
-0.3 | 0.0033444 | 0.01054 | 0.03605
-0.29 | 0.0045446 | 0.014181 | 0.049567
-0.28 | 0.006313 | 0.019518 | 0.06821
-0.27 | 0.008627 | 0.026531 | 0.0939
-0.26 | 0.011725 | 0.036308 | 0.12847
-0.25 | 0.015898 | 0.049141 | 0.17456
-0.24 | 0.021742 | 0.06696 | 0.23736
-0.23 | 0.029529 | 0.09098 | 0.3245
-0.22 | 0.04037 | 0.12227 | 0.43938
-0.21 | 0.054098 | 0.16485 | 0.5966
-0.2 | 0.07421 | 0.22347 | 0.8045
-0.19 | 0.09913 | 0.29898 | 1.069
-0.18 | 0.135 | 0.40501 | 1.438
-0.17 | 0.18013 | 0.53549 | 1.9066
-0.16 | 0.24226 | 0.7181 | 2.5223
-0.15 | 0.32456 | 0.9443 | 3.3159
-0.14 | 0.43058 | 1.2611 | 4.3119
-0.13 | 0.5736 | 1.6513 | 5.5757
-0.12 | 0.7608 | 2.1684 | 7.15
-0.11 | 1.0005 | 2.8255 | 9.065
-0.1 | 1.3195 | 3.6524 | 11.322
-0.09 | 1.7246 | 4.736 | 14.079
-0.08 | 2.2584 | 6.036 | 17.258
-0.07 | 2.9007 | 7.619 | 20.894
-0.06 | 3.7423 | 9.545 | 25.02
-0.05 | 4.7668 | 11.961 | 29.767
-0.04 | 5.992 | 14.714 | 34.957
-0.03 | 7.507 | 17.995 | 40.665
-0.02 | 9.274 | 21.624 | 46.925
-0.01 | 11.462 | 25.949 | 53.624
0 | 13.911 | 30.843 | 61.03
0.01 | 16.778 | 36.131 | 68.79
0.02 | 19.809 | 41.899 | 76.92
0.03 | 23.435 | 48.25 | 85.55
0.04 | 27.164 | 55.068 | 94.63
0.05 | 31.348 | 62.32 | 103.87
0.06 | 35.799 | 70.09 | 113.65
0.07 | 40.369 | 78.24 | 123.86
0.08 | 45.318 | 86.78 | 134.2
0.09 | 50.127 | 95.51 | 144.87
0.1 | 55.338 | 104.77 | 155.57
0.11 | 60.26 | 114.13 | 166.85
0.12 | 65.52 | 124.03 | 178.2
0.13 | 70.64 | 134.13 | 189.68
0.14 | 75.62 | 144.14 | 201.18
0.15 | 80.69 | 154.6 | 212.95
0.16 | 85.37 | 165.38 | 224.9
0.17 | 90.12 | 176.16 | 236.8
0.18 | 94.44 | 186.85 | 248.85
0.19 | 98.86 | 197.97 | 260.82
0.2 | 103.06 | 209.17 | 273.07
0.21 | 106.87 | 220.43 | 285.35
0.22 | 110.68 | 231.85 | 297.55
0.23 | 114 | 242.96 | 309.82
0.24 | 117.37 | 254.49 | 321.69
0.25 | 120.62 | 265.94 | 334.12
0.26 | 123.5 | 277.28 | 346.21
0.27 | 126.26 | 288.79 | 358.24
0.28 | 128.73 | 299.96 | 370.16
0.29 | 131.2 | 311.36 | 382.08
0.3 | 133.48 | 322.66 | 394.05
0.31 | 135.75 | 333.87 | 405.82
0.32 | 137.65 | 344.83 | 417.48
0.33 | 139.53 | 355.81 | 428.94
0.34 | 141.34 | 366.71 | 440.44
0.35 | 142.79 | 377.36 | 451.74
0.36 | 144.5 | 387.92 | 462.91
0.37 | 145.89 | 398.37 | 474.04
0.38 | 147.09 | 408.62 | 484.67
0.39 | 148.5 | 418.7 | 495.38
0.4 | 149.67 | 428.49 | 505.86
0.41 | 150.77 | 438.12 | 516.09
0.42 | 151.73 | 447.5 | 526.27
0.43 | 152.68 | 456.73 | 536.12
0.44 | 153.56 | 465.62 | 545.84
0.45 | 154.54 | 474.26 | 555.22
0.46 | 155.32 | 482.66 | 564.58
0.47 | 155.96 | 490.73 | 573.5
0.48 | 156.81 | 498.55 | 582.1
0.49 | 157.41 | 506.02 | 590.8
0.5 | 158.21 | 513.19 | 599

## Tranconductance (mS-mm)
VGS (V) | VDS = 0.100 V | VDS = 0.500 V | VDS = 0.900 V
-0.75 | -0.000876 | -0.00362 | -0.00822
-0.74 | -0.001095 | -0.00328 | -0.008945
-0.73 | -0.001191 | -0.003445 | -0.008715
-0.72 | -0.000976 | -0.003505 | -0.007695
-0.71 | -0.000885 | -0.002795 | -0.007755
-0.7 | -0.0008955 | -0.002645 | -0.00842
-0.69 | -0.0009715 | -0.00274 | -0.00847
-0.68 | -0.000851 | -0.00277 | -0.008025
-0.67 | -0.000768 | -0.00293 | -0.00657
-0.66 | -0.000767 | -0.00244 | -0.00719
-0.65 | -0.0007515 | -0.00209 | -0.00819
-0.64 | -0.0006835 | -0.00232 | -0.006765
-0.63 | -0.000586 | -0.002385 | -0.00611
-0.62 | -0.0006575 | -0.002325 | -0.006455
-0.61 | -0.0006185 | -0.002135 | -0.00625
-0.6 | -0.000546 | -0.002145 | -0.00628
-0.59 | -0.0005495 | -0.002 | -0.005945
-0.58 | -0.000576 | -0.001845 | -0.0055
-0.57 | -0.0005025 | -0.001715 | -0.005535
-0.56 | -0.0004145 | -0.0015485 | -0.005365
-0.55 | -0.0004305 | -0.001585 | -0.005665
-0.54 | -0.000458 | -0.0013935 | -0.004725
-0.53 | -0.000392 | -0.001515 | -0.004015
-0.52 | -0.000363 | -0.0014025 | -0.004255
-0.51 | -0.0003135 | -0.0010125 | -0.003835
-0.5 | -0.0001745 | -0.0008825 | -0.003015
-0.49 | -0.000141 | -0.0007255 | -0.00208
-0.48 | -4.05e-05 | -0.000477 | -0.000935
-0.47 | 0.000138 | 0.000206 | -1e-05
-0.46 | 0.0003225 | 0.00082 | 0.002225
-0.45 | 0.000527 | 0.0016245 | 0.004665
-0.44 | 0.000887 | 0.0024715 | 0.008075
-0.43 | 0.00137 | 0.003963 | 0.012865
-0.42 | 0.002031 | 0.0062475 | 0.018825
-0.41 | 0.0028875 | 0.0090595 | 0.02793
-0.4 | 0.004145 | 0.012385 | 0.040025
-0.39 | 0.0058235 | 0.017745 | 0.058585
-0.38 | 0.0080325 | 0.024845 | 0.08266
-0.37 | 0.011315 | 0.034545 | 0.115635
-0.36 | 0.016495 | 0.04802 | 0.163985
-0.35 | 0.0221575 | 0.066405 | 0.22725
-0.34 | 0.029785 | 0.09294 | 0.3184
-0.33 | 0.04109 | 0.124745 | 0.43955
-0.32 | 0.055955 | 0.177105 | 0.60535
-0.31 | 0.077665 | 0.248645 | 0.84385
-0.3 | 0.10529 | 0.32425 | 1.16695
-0.29 | 0.14843 | 0.4489 | 1.608
-0.28 | 0.20412 | 0.6175 | 2.21665
-0.27 | 0.2706 | 0.8395 | 3.013
-0.26 | 0.36355 | 1.1305 | 4.033
-0.25 | 0.50085 | 1.5326 | 5.4445
-0.24 | 0.68155 | 2.09195 | 7.497
-0.23 | 0.9314 | 2.7655 | 10.101
-0.22 | 1.22845 | 3.6935 | 13.605
-0.21 | 1.692 | 5.06 | 18.256
-0.2 | 2.2516 | 6.7065 | 23.62
-0.19 | 3.0395 | 9.077 | 31.675
-0.18 | 4.05 | 11.8255 | 41.88
-0.17 | 5.363 | 15.6545 | 54.215
-0.16 | 7.2215 | 20.4405 | 70.465
-0.15 | 9.416 | 27.15 | 89.48
-0.14 | 12.452 | 35.35 | 112.99
-0.13 | 16.511 | 45.365 | 141.905
-0.12 | 21.345 | 58.71 | 174.465
-0.11 | 27.935 | 74.2 | 208.6
-0.1 | 36.205 | 95.525 | 250.7
-0.09 | 46.945 | 119.18 | 296.8
-0.08 | 58.805 | 144.15 | 340.75
-0.07 | 74.195 | 175.45 | 388.1
-0.06 | 93.305 | 217.1 | 443.65
-0.05 | 112.485 | 258.45 | 496.85
-0.04 | 137.01 | 301.7 | 544.9
-0.03 | 164.1 | 345.5 | 598.4
-0.02 | 197.75 | 397.7 | 647.95
-0.01 | 231.85 | 460.95 | 705.25
0 | 265.8 | 509.1 | 758.3
0.01 | 294.9 | 552.8 | 794.5
0.02 | 332.85 | 605.95 | 838
0.03 | 367.75 | 658.45 | 885.5
0.04 | 395.65 | 703.5 | 916
0.05 | 431.75 | 751.1 | 951
0.06 | 451.05 | 796 | 999.5
0.07 | 475.95 | 834.5 | 1027.5
0.08 | 487.9 | 863.5 | 1050.5
0.09 | 501 | 899.5 | 1068.5
0.1 | 506.65 | 931 | 1099
0.11 | 509.1 | 963 | 1131.5
0.12 | 519 | 1000 | 1141.5
0.13 | 505 | 1005.5 | 1149
0.14 | 502.5 | 1023.5 | 1163.5
0.15 | 487.5 | 1062 | 1186
0.16 | 471.5 | 1078 | 1192.5
0.17 | 453.5 | 1073.5 | 1197.5
0.18 | 437 | 1090.5 | 1201
0.19 | 431 | 1116 | 1211
0.2 | 400.5 | 1123 | 1226.5
0.21 | 381 | 1134 | 1224
0.22 | 356.5 | 1126.5 | 1223.5
0.23 | 334.5 | 1132 | 1207
0.24 | 331 | 1149 | 1215
0.25 | 306.5 | 1139.5 | 1226
0.26 | 282 | 1142.5 | 1206
0.27 | 261.5 | 1134 | 1197.5
0.28 | 247 | 1128.5 | 1192
0.29 | 237.5 | 1135 | 1194.5
0.3 | 227.5 | 1125.5 | 1187
0.31 | 208.5 | 1108.5 | 1171.5
0.32 | 189 | 1097 | 1156
0.33 | 184.5 | 1094 | 1148
0.34 | 163 | 1077.5 | 1140
0.35 | 158 | 1060.5 | 1123.5
0.36 | 155 | 1050.5 | 1115
0.37 | 129.5 | 1035 | 1088
0.38 | 130.5 | 1016.5 | 1067
0.39 | 129 | 993.5 | 1059.5
0.4 | 113.5 | 971 | 1035.5
0.41 | 103 | 950.5 | 1020.5
0.42 | 95.5 | 930.5 | 1001.5
0.43 | 91.5 | 906 | 978.5
0.44 | 93 | 876.5 | 955
0.45 | 88 | 852 | 937
0.46 | 71 | 823.5 | 914
0.47 | 74.5 | 794.5 | 876
0.48 | 72.5 | 764.5 | 865
0.49 | 70 | 732 | 845
0.5 | 80 | 717 | 820