## IDS-VDS Characteristic (mA-mm)
VGS (V) | VDS = 0.100 V | VDS = 0.500 V | VDS = 0.900 V
-0.75 | 0.000255 | 0.0009733 | 0.0031166
-0.74 | 0.00024573 | 0.0009364 | 0.0030262
-0.73 | 0.0002344 | 0.000912 | 0.0029423
-0.72 | 0.00022167 | 0.0008819 | 0.0028444
-0.71 | 0.00021303 | 0.0008536 | 0.002754
-0.7 | 0.00020374 | 0.0008215 | 0.0026937
-0.69 | 0.00019632 | 0.0007982 | 0.0026148
-0.68 | 0.00018785 | 0.0007635 | 0.0025234
-0.67 | 0.00018044 | 0.0007412 | 0.0024575
-0.66 | 0.00017203 | 0.0007152 | 0.0023676
-0.65 | 0.00016442 | 0.0006915 | 0.0022897
-0.64 | 0.00015744 | 0.0006683 | 0.0022146
-0.63 | 0.0001497 | 0.0006486 | 0.0021712
-0.62 | 0.00014383 | 0.0006248 | 0.0020964
-0.61 | 0.00013687 | 0.0005938 | 0.002029
-0.6 | 0.00013116 | 0.0005793 | 0.0019782
-0.59 | 0.00012555 | 0.0005552 | 0.0019268
-0.58 | 0.00012104 | 0.0005401 | 0.0018638
-0.57 | 0.00011497 | 0.000518 | 0.0018072
-0.56 | 0.00011035 | 0.000503 | 0.0017515
-0.55 | 0.0001051 | 0.00048488 | 0.0016875
-0.54 | 0.0001009 | 0.0004684 | 0.0016379
-0.53 | 9.678e-05 | 0.0004538 | 0.0016075
-0.52 | 9.287e-05 | 0.00044116 | 0.0015772
-0.51 | 9.057e-05 | 0.0004306 | 0.001541
-0.5 | 8.752e-05 | 0.00041931 | 0.0015033
-0.49 | 8.665e-05 | 0.00041278 | 0.0014676
-0.48 | 8.514e-05 | 0.00040948 | 0.0014576
-0.47 | 8.659e-05 | 0.00040902 | 0.0014551
-0.46 | 8.824e-05 | 0.00041446 | 0.0014694
-0.45 | 9.362e-05 | 0.0004236 | 0.0015025
-0.44 | 0.00010056 | 0.00044637 | 0.0015664
-0.43 | 0.00011269 | 0.00048011 | 0.0016761
-0.42 | 0.00013069 | 0.00053525 | 0.0018391
-0.41 | 0.0001561 | 0.0006171 | 0.0020941
-0.4 | 0.00019351 | 0.0007319 | 0.0024562
-0.39 | 0.00024445 | 0.0008849 | 0.0029847
-0.38 | 0.0003181 | 0.0011163 | 0.0036972
-0.37 | 0.00041458 | 0.0014116 | 0.0047393
-0.36 | 0.00055894 | 0.0018565 | 0.006244
-0.35 | 0.0007591 | 0.0024296 | 0.008213
-0.34 | 0.0010338 | 0.0032808 | 0.011123
-0.33 | 0.0013913 | 0.0043859 | 0.015046
-0.32 | 0.0019137 | 0.005987 | 0.020584
-0.31 | 0.0025779 | 0.008166 | 0.027969
-0.3 | 0.003553 | 0.011006 | 0.038595
-0.29 | 0.0048162 | 0.015202 | 0.052988
-0.28 | 0.006707 | 0.020504 | 0.07261
-0.27 | 0.009109 | 0.028167 | 0.10018
-0.26 | 0.012466 | 0.038131 | 0.13672
-0.25 | 0.016825 | 0.05174 | 0.18602
-0.24 | 0.023076 | 0.07067 | 0.25367
-0.23 | 0.031136 | 0.0954 | 0.34564
-0.22 | 0.042618 | 0.13017 | 0.46668
-0.21 | 0.05717 | 0.17341 | 0.6298
-0.2 | 0.07802 | 0.23556 | 0.8486
-0.19 | 0.10474 | 0.31555 | 1.1392
-0.18 | 0.14147 | 0.42274 | 1.526
-0.17 | 0.18975 | 0.56515 | 2.0168
-0.16 | 0.25351 | 0.7504 | 2.6614
-0.15 | 0.34137 | 0.9887 | 3.4803
-0.14 | 0.45265 | 1.3186 | 4.5251
-0.13 | 0.6033 | 1.7289 | 5.854
-0.12 | 0.7968 | 2.2675 | 7.478
-0.11 | 1.0541 | 2.9513 | 9.438
-0.1 | 1.3816 | 3.7996 | 11.821
-0.09 | 1.8094 | 4.9194 | 14.573
-0.08 | 2.3664 | 6.254 | 17.851
-0.07 | 3.0327 | 7.908 | 21.584
-0.06 | 3.9235 | 9.901 | 25.789
-0.05 | 4.9724 | 12.347 | 30.615
-0.04 | 6.243 | 15.189 | 35.794
-0.03 | 7.79 | 18.526 | 41.633
-0.02 | 9.636 | 22.279 | 47.997
-0.01 | 11.843 | 26.646 | 54.78
0 | 14.342 | 31.565 | 62.26
0.01 | 17.252 | 37.013 | 70.07
0.02 | 20.366 | 42.827 | 78.09
0.03 | 24.08 | 49.294 | 86.85
0.04 | 27.85 | 56.167 | 95.93
0.05 | 32.102 | 63.41 | 105.33
0.06 | 36.483 | 71.21 | 115.06
0.07 | 41.141 | 79.4 | 125.19
0.08 | 46.052 | 88.01 | 135.6
0.09 | 50.917 | 96.8 | 146.27
0.1 | 56.148 | 106.05 | 157.13
0.11 | 61.03 | 115.61 | 168.01
0.12 | 66.36 | 125.42 | 179.55
0.13 | 71.33 | 135.4 | 191.03
0.14 | 76.38 | 145.5 | 202.54
0.15 | 81.33 | 156.01 | 214.36
0.16 | 86.03 | 166.7 | 226.18
0.17 | 90.8 | 177.49 | 238.11
0.18 | 95.05 | 188.25 | 250.12
0.19 | 99.43 | 199.36 | 262.17
0.2 | 103.49 | 210.46 | 274.29
0.21 | 107.31 | 221.78 | 286.54
0.22 | 111 | 233.1 | 298.7
0.23 | 114.37 | 244.25 | 310.84
0.24 | 117.78 | 255.71 | 322.99
0.25 | 120.86 | 267.14 | 335.06
0.26 | 123.75 | 278.51 | 347.24
0.27 | 126.37 | 289.9 | 359.33
0.28 | 128.92 | 301.07 | 371.25
0.29 | 131.48 | 312.39 | 383.21
0.3 | 133.64 | 323.76 | 395.01
0.31 | 135.8 | 334.8 | 406.79
0.32 | 137.65 | 345.78 | 418.35
0.33 | 139.51 | 356.85 | 429.98
0.34 | 141.4 | 367.57 | 441.28
0.35 | 142.94 | 378.25 | 452.48
0.36 | 144.36 | 388.77 | 463.63
0.37 | 145.71 | 399.13 | 474.64
0.38 | 147.05 | 409.38 | 485.46
0.39 | 148.43 | 419.33 | 495.88
0.4 | 149.48 | 429.06 | 506.34
0.41 | 150.53 | 438.74 | 516.62
0.42 | 151.48 | 448.02 | 526.74
0.43 | 152.68 | 457.21 | 536.65
0.44 | 153.46 | 466 | 546.14
0.45 | 154.27 | 474.58 | 555.6
0.46 | 155 | 482.93 | 564.88
0.47 | 155.84 | 490.94 | 573.6
0.48 | 156.71 | 498.72 | 582.2
0.49 | 157.23 | 506.11 | 590.8
0.5 | 157.75 | 513.31 | 599.2

## Tranconductance (mS-mm)
VGS (V) | VDS = 0.100 V | VDS = 0.500 V | VDS = 0.900 V
-0.75 | -0.000927 | -0.00369 | -0.00904
-0.74 | -0.00103 | -0.003065 | -0.008715
-0.73 | -0.001203 | -0.002725 | -0.00909
-0.72 | -0.0010685 | -0.00292 | -0.009415
-0.71 | -0.0008965 | -0.00302 | -0.007535
-0.7 | -0.0008355 | -0.00277 | -0.00696
-0.69 | -0.0007945 | -0.0029 | -0.008515
-0.68 | -0.000794 | -0.00285 | -0.007865
-0.67 | -0.000791 | -0.002415 | -0.00779
-0.66 | -0.000801 | -0.002485 | -0.00839
-0.65 | -0.0007295 | -0.002345 | -0.00765
-0.64 | -0.000736 | -0.002145 | -0.005925
-0.63 | -0.0006805 | -0.002175 | -0.00591
-0.62 | -0.0006415 | -0.00274 | -0.00711
-0.61 | -0.0006335 | -0.002275 | -0.00591
-0.6 | -0.000566 | -0.00193 | -0.00511
-0.59 | -0.000506 | -0.00196 | -0.00572
-0.58 | -0.000529 | -0.00186 | -0.00598
-0.57 | -0.0005345 | -0.001855 | -0.005615
-0.56 | -0.0004935 | -0.001656 | -0.005985
-0.55 | -0.0004725 | -0.00173 | -0.00568
-0.54 | -0.000416 | -0.001554 | -0.004
-0.53 | -0.0004015 | -0.001362 | -0.003035
-0.52 | -0.0003105 | -0.00116 | -0.003325
-0.51 | -0.0002675 | -0.0010925 | -0.003695
-0.5 | -0.000196 | -0.000891 | -0.00367
-0.49 | -0.000119 | -0.0004915 | -0.002285
-0.48 | -3e-06 | -0.000188 | -0.000625
-0.47 | 0.000155 | 0.000249 | 0.00059
-0.46 | 0.0003515 | 0.000729 | 0.00237
-0.45 | 0.000616 | 0.0015955 | 0.00485
-0.44 | 0.0009535 | 0.0028255 | 0.00868
-0.43 | 0.0015065 | 0.004444 | 0.013635
-0.42 | 0.0021705 | 0.0068495 | 0.0209
-0.41 | 0.003141 | 0.0098325 | 0.030855
-0.4 | 0.0044175 | 0.01339 | 0.04453
-0.39 | 0.0062295 | 0.01922 | 0.06205
-0.38 | 0.0085065 | 0.026335 | 0.08773
-0.37 | 0.012042 | 0.03701 | 0.12734
-0.36 | 0.017226 | 0.0509 | 0.173685
-0.35 | 0.023743 | 0.071215 | 0.24395
-0.34 | 0.03161 | 0.097815 | 0.34165
-0.33 | 0.043995 | 0.13531 | 0.47305
-0.32 | 0.05933 | 0.189005 | 0.64615
-0.31 | 0.081965 | 0.25095 | 0.90055
-0.3 | 0.111915 | 0.3518 | 1.25095
-0.29 | 0.1577 | 0.4749 | 1.70075
-0.28 | 0.21464 | 0.64825 | 2.3596
-0.27 | 0.28795 | 0.88135 | 3.2055
-0.26 | 0.3858 | 1.17865 | 4.292
-0.25 | 0.5305 | 1.62695 | 5.8475
-0.24 | 0.71555 | 2.183 | 7.981
-0.23 | 0.9771 | 2.975 | 10.6505
-0.22 | 1.3017 | 3.9005 | 14.208
-0.21 | 1.7701 | 5.2695 | 19.096
-0.2 | 2.3785 | 7.107 | 25.47
-0.19 | 3.1725 | 9.359 | 33.87
-0.18 | 4.2505 | 12.48 | 43.88
-0.17 | 5.602 | 16.383 | 56.77
-0.16 | 7.581 | 21.1775 | 73.175
-0.15 | 9.957 | 28.41 | 93.185
-0.14 | 13.0965 | 37.01 | 118.685
-0.13 | 17.2075 | 47.445 | 147.645
-0.12 | 22.54 | 61.12 | 179.2
-0.11 | 29.24 | 76.605 | 217.15
-0.1 | 37.765 | 98.405 | 256.75
-0.09 | 49.24 | 122.72 | 301.5
-0.08 | 61.165 | 149.43 | 350.55
-0.07 | 77.855 | 182.35 | 396.9
-0.06 | 96.985 | 221.95 | 451.55
-0.05 | 115.975 | 264.4 | 500.25
-0.04 | 140.88 | 308.95 | 550.9
-0.03 | 169.65 | 354.5 | 610.15
-0.02 | 202.65 | 406 | 657.35
-0.01 | 235.3 | 464.3 | 713.15
0 | 270.45 | 518.35 | 764.5
0.01 | 301.2 | 563.1 | 791.5
0.02 | 341.4 | 614.05 | 839
0.03 | 374.2 | 667 | 892
0.04 | 401.1 | 705.8 | 924
0.05 | 431.65 | 752.15 | 956.5
0.06 | 451.95 | 799.5 | 993
0.07 | 478.45 | 840 | 1027
0.08 | 488.8 | 870 | 1054
0.09 | 504.8 | 902 | 1076.5
0.1 | 505.65 | 940.5 | 1087
0.11 | 510.6 | 968.5 | 1121
0.12 | 515 | 989.5 | 1151
0.13 | 501 | 1004 | 1149.5
0.14 | 500 | 1030.5 | 1166.5
0.15 | 482.5 | 1060 | 1182
0.16 | 473.5 | 1074 | 1187.5
0.17 | 451 | 1077.5 | 1197
0.18 | 431.5 | 1093.5 | 1203
0.19 | 422 | 1110.5 | 1208.5
0.2 | 394 | 1121 | 1218.5
0.21 | 375.5 | 1132 | 1220.5
0.22 | 353 | 1123.5 | 1215
0.23 | 339 | 1130.5 | 1214.5
0.24 | 324.5 | 1144.5 | 1211
0.25 | 298.5 | 1140 | 1212.5
0.26 | 275.5 | 1138 | 1213.5
0.27 | 258.5 | 1128 | 1200.5
0.28 | 255.5 | 1124.5 | 1194
0.29 | 236 | 1134.5 | 1188
0.3 | 216 | 1120.5 | 1179
0.31 | 200.5 | 1101 | 1167
0.32 | 185.5 | 1102.5 | 1159.5
0.33 | 187.5 | 1089.5 | 1146.5
0.34 | 171.5 | 1070 | 1125
0.35 | 148 | 1060 | 1117.5
0.36 | 138.5 | 1044 | 1108
0.37 | 134.5 | 1030.5 | 1091.5
0.38 | 136 | 1010 | 1062
0.39 | 121.5 | 984 | 1044
0.4 | 105 | 970.5 | 1037
0.41 | 100 | 948 | 1020
0.42 | 107.5 | 923.5 | 1001.5
0.43 | 99 | 899 | 970
0.44 | 79.5 | 868.5 | 947.5
0.45 | 77 | 846.5 | 937
0.46 | 78.5 | 818 | 900
0.47 | 85.5 | 789.5 | 866
0.48 | 69.5 | 758.5 | 860
0.49 | 52 | 729.5 | 850
0.5 | 52 | 720 | 840