## IDS-VDS Characteristic (mA-mm)
VGS (V) | VDS = 0.100 V | VDS = 0.500 V | VDS = 0.900 V
-0.75 | 0.00027414 | 0.0010298 | 0.0033003
-0.74 | 0.00026123 | 0.0010026 | 0.0031963
-0.73 | 0.00024912 | 0.0009634 | 0.0031117
-0.72 | 0.00023689 | 0.0009347 | 0.0030117
-0.71 | 0.00022678 | 0.0009026 | 0.0029359
-0.7 | 0.00021624 | 0.0008744 | 0.0028474
-0.69 | 0.00020944 | 0.0008456 | 0.002765
-0.68 | 0.00019855 | 0.0008186 | 0.0026737
-0.67 | 0.00019072 | 0.0007863 | 0.0025888
-0.66 | 0.00018144 | 0.0007548 | 0.002517
-0.65 | 0.00017412 | 0.0007274 | 0.0024422
-0.64 | 0.00016612 | 0.0007035 | 0.002365
-0.63 | 0.00016005 | 0.0006788 | 0.0022949
-0.62 | 0.00015239 | 0.0006505 | 0.0022125
-0.61 | 0.00014523 | 0.0006317 | 0.0021519
-0.6 | 0.00013898 | 0.0006082 | 0.0021044
-0.59 | 0.00013349 | 0.000586 | 0.0020405
-0.58 | 0.00012799 | 0.0005636 | 0.0019814
-0.57 | 0.00012203 | 0.0005515 | 0.0019175
-0.56 | 0.0001161 | 0.0005322 | 0.0018656
-0.55 | 0.00011147 | 0.0005135 | 0.0018043
-0.54 | 0.00010663 | 0.00049941 | 0.0017557
-0.53 | 0.00010216 | 0.00048158 | 0.0016938
-0.52 | 9.758e-05 | 0.00046756 | 0.0016459
-0.51 | 9.481e-05 | 0.00045322 | 0.0016053
-0.5 | 9.225e-05 | 0.0004417 | 0.0015783
-0.49 | 9.004e-05 | 0.0004342 | 0.0015499
-0.48 | 8.848e-05 | 0.00042774 | 0.0015195
-0.47 | 8.904e-05 | 0.00042455 | 0.0015162
-0.46 | 9.039e-05 | 0.00042619 | 0.0015144
-0.45 | 9.443e-05 | 0.00043966 | 0.0015562
-0.44 | 0.00010124 | 0.00045435 | 0.001609
-0.43 | 0.00011191 | 0.00048737 | 0.0017113
-0.42 | 0.00012883 | 0.00053328 | 0.0018585
-0.41 | 0.00015171 | 0.0006097 | 0.002103
-0.4 | 0.00018725 | 0.0007171 | 0.0024205
-0.39 | 0.00023445 | 0.0008613 | 0.0029031
-0.38 | 0.00030578 | 0.0010735 | 0.0035783
-0.37 | 0.00039532 | 0.0013621 | 0.0045446
-0.36 | 0.00053258 | 0.0017582 | 0.005973
-0.35 | 0.0007297 | 0.0023319 | 0.007828
-0.34 | 0.0009889 | 0.0030982 | 0.010593
-0.33 | 0.0013193 | 0.0042083 | 0.01428
-0.32 | 0.0018191 | 0.0056259 | 0.019478
-0.31 | 0.0024554 | 0.00774 | 0.026565
-0.3 | 0.0034023 | 0.010642 | 0.036603
-0.29 | 0.0046173 | 0.014317 | 0.050241
-0.28 | 0.006446 | 0.019684 | 0.06906
-0.27 | 0.008723 | 0.026683 | 0.09504
-0.26 | 0.011992 | 0.036342 | 0.12963
-0.25 | 0.016171 | 0.049405 | 0.17677
-0.24 | 0.022166 | 0.06726 | 0.24071
-0.23 | 0.029923 | 0.09159 | 0.32671
-0.22 | 0.040993 | 0.12292 | 0.44511
-0.21 | 0.055151 | 0.16703 | 0.5997
-0.2 | 0.07521 | 0.22438 | 0.8075
-0.19 | 0.10096 | 0.30206 | 1.0838
-0.18 | 0.13741 | 0.40359 | 1.4558
-0.17 | 0.18286 | 0.54037 | 1.924
-0.16 | 0.24658 | 0.7226 | 2.5471
-0.15 | 0.32766 | 0.9513 | 3.3393
-0.14 | 0.43976 | 1.2661 | 4.3467
-0.13 | 0.582 | 1.6602 | 5.6167
-0.12 | 0.7694 | 2.1827 | 7.199
-0.11 | 1.0236 | 2.8433 | 9.122
-0.1 | 1.3373 | 3.6829 | 11.42
-0.09 | 1.7649 | 4.7597 | 14.139
-0.08 | 2.2835 | 6.068 | 17.317
-0.07 | 2.963 | 7.661 | 21.001
-0.06 | 3.7941 | 9.636 | 25.175
-0.05 | 4.8331 | 12.015 | 29.914
-0.04 | 6.104 | 14.802 | 35.004
-0.03 | 7.589 | 18.108 | 40.807
-0.02 | 9.476 | 21.788 | 47.05
-0.01 | 11.568 | 26.102 | 53.766
0 | 14.116 | 30.937 | 61.18
0.01 | 16.895 | 36.296 | 68.99
0.02 | 20.059 | 42.066 | 76.96
0.03 | 23.602 | 48.518 | 85.71
0.04 | 27.398 | 55.323 | 94.69
0.05 | 31.637 | 62.52 | 103.98
0.06 | 35.937 | 70.28 | 113.76
0.07 | 40.765 | 78.44 | 123.91
0.08 | 45.475 | 87.01 | 134.2
0.09 | 50.47 | 95.69 | 144.84
0.1 | 55.547 | 104.94 | 155.71
0.11 | 60.54 | 114.44 | 166.67
0.12 | 65.84 | 124.25 | 178.08
0.13 | 70.73 | 134.29 | 189.56
0.14 | 75.94 | 144.34 | 201.16
0.15 | 80.73 | 154.88 | 212.91
0.16 | 85.69 | 165.53 | 224.65
0.17 | 90.17 | 176.29 | 236.72
0.18 | 94.6 | 187.09 | 248.63
0.19 | 98.99 | 198.12 | 260.64
0.2 | 102.94 | 209.3 | 272.83
0.21 | 107.01 | 220.67 | 285.03
0.22 | 110.58 | 231.99 | 297.16
0.23 | 114.18 | 243.07 | 309.36
0.24 | 117.51 | 254.53 | 321.52
0.25 | 120.5 | 266.02 | 333.67
0.26 | 123.46 | 277.31 | 345.79
0.27 | 126.09 | 288.76 | 357.82
0.28 | 128.77 | 299.96 | 369.75
0.29 | 131.16 | 311.3 | 381.76
0.3 | 133.4 | 322.54 | 393.45
0.31 | 135.48 | 333.75 | 405.29
0.32 | 137.46 | 344.7 | 417
0.33 | 139.41 | 355.71 | 428.53
0.34 | 141.12 | 366.58 | 439.94
0.35 | 142.7 | 377.24 | 451.14
0.36 | 144.15 | 387.83 | 462.25
0.37 | 145.67 | 398.17 | 473.43
0.38 | 147.2 | 408.42 | 484.18
0.39 | 148.26 | 418.5 | 494.7
0.4 | 149.39 | 428.24 | 505.23
0.41 | 150.45 | 437.84 | 515.46
0.42 | 151.49 | 447.3 | 525.57
0.43 | 152.66 | 456.41 | 535.49
0.44 | 153.39 | 465.27 | 545.07
0.45 | 154.16 | 473.97 | 554.49
0.46 | 155 | 482.34 | 563.9
0.47 | 155.89 | 490.39 | 572.7
0.48 | 156.55 | 498.13 | 581.6
0.49 | 157.15 | 505.61 | 589.8
0.5 | 157.79 | 512.89 | 598.2

## Tranconductance (mS-mm)
VGS (V) | VDS = 0.100 V | VDS = 0.500 V | VDS = 0.900 V
-0.75 | -0.001291 | -0.00272 | -0.0104
-0.74 | -0.001251 | -0.00332 | -0.00943
-0.73 | -0.001217 | -0.003395 | -0.00923
-0.72 | -0.001117 | -0.00304 | -0.00879
-0.71 | -0.0010325 | -0.003015 | -0.008215
-0.7 | -0.000867 | -0.00285 | -0.008545
-0.69 | -0.0008845 | -0.00279 | -0.008685
-0.68 | -0.000936 | -0.002965 | -0.00881
-0.67 | -0.0008555 | -0.00319 | -0.007835
-0.66 | -0.00083 | -0.002945 | -0.00733
-0.65 | -0.000766 | -0.002565 | -0.0076
-0.64 | -0.0007035 | -0.00243 | -0.007365
-0.63 | -0.0006865 | -0.00265 | -0.007625
-0.62 | -0.000741 | -0.002355 | -0.00715
-0.61 | -0.0006705 | -0.002115 | -0.005405
-0.6 | -0.000587 | -0.002285 | -0.00557
-0.59 | -0.0005495 | -0.00223 | -0.00615
-0.58 | -0.000573 | -0.001725 | -0.00615
-0.57 | -0.0005945 | -0.00157 | -0.00579
-0.56 | -0.000528 | -0.0019 | -0.00566
-0.55 | -0.0004735 | -0.0016395 | -0.005495
-0.54 | -0.0004655 | -0.001596 | -0.005525
-0.53 | -0.0004525 | -0.0015925 | -0.00549
-0.52 | -0.0003675 | -0.001418 | -0.004425
-0.51 | -0.0002665 | -0.001293 | -0.00338
-0.5 | -0.0002385 | -0.000951 | -0.00277
-0.49 | -0.0001885 | -0.000698 | -0.00294
-0.48 | -5e-05 | -0.0004825 | -0.001685
-0.47 | 9.55e-05 | -7.75e-05 | -0.000255
-0.46 | 0.0002695 | 0.0007555 | 0.002
-0.45 | 0.0005425 | 0.001408 | 0.00473
-0.44 | 0.000874 | 0.0023855 | 0.007755
-0.43 | 0.0013795 | 0.0039465 | 0.012475
-0.42 | 0.00199 | 0.0061165 | 0.019585
-0.41 | 0.002921 | 0.009191 | 0.0281
-0.4 | 0.004137 | 0.01258 | 0.040005
-0.39 | 0.0059265 | 0.01782 | 0.05789
-0.38 | 0.0080435 | 0.02504 | 0.082075
-0.37 | 0.01134 | 0.034235 | 0.119735
-0.36 | 0.016719 | 0.04849 | 0.16417
-0.35 | 0.022816 | 0.067 | 0.231
-0.34 | 0.02948 | 0.09382 | 0.3226
-0.33 | 0.04151 | 0.126385 | 0.44425
-0.32 | 0.056805 | 0.176585 | 0.61425
-0.31 | 0.07916 | 0.250805 | 0.85625
-0.3 | 0.108095 | 0.32885 | 1.1838
-0.29 | 0.152185 | 0.4521 | 1.62285
-0.28 | 0.205285 | 0.6183 | 2.23995
-0.27 | 0.2773 | 0.8329 | 3.0285
-0.26 | 0.3724 | 1.1361 | 4.0865
-0.25 | 0.5087 | 1.5459 | 5.554
-0.24 | 0.6876 | 2.10925 | 7.497
-0.23 | 0.94135 | 2.783 | 10.22
-0.22 | 1.2614 | 3.772 | 13.6495
-0.21 | 1.71085 | 5.073 | 18.1195
-0.2 | 2.29045 | 6.7515 | 24.205
-0.19 | 3.11 | 8.9605 | 32.415
-0.18 | 4.095 | 11.9155 | 42.01
-0.17 | 5.4585 | 15.9505 | 54.565
-0.16 | 7.24 | 20.5465 | 70.765
-0.15 | 9.659 | 27.175 | 89.98
-0.14 | 12.717 | 35.445 | 113.87
-0.13 | 16.482 | 45.83 | 142.615
-0.12 | 22.08 | 59.155 | 175.265
-0.11 | 28.395 | 75.01 | 211.05
-0.1 | 37.065 | 95.82 | 250.85
-0.09 | 47.31 | 119.255 | 294.85
-0.08 | 59.905 | 145.065 | 343.1
-0.07 | 75.53 | 178.4 | 392.9
-0.06 | 93.505 | 217.7 | 445.65
-0.05 | 115.495 | 258.3 | 491.45
-0.04 | 137.795 | 304.65 | 544.65
-0.03 | 168.6 | 349.3 | 602.3
-0.02 | 198.95 | 399.7 | 647.95
-0.01 | 232 | 457.45 | 706.5
0 | 266.35 | 509.7 | 761.2
0.01 | 297.15 | 556.45 | 789
0.02 | 335.35 | 611.1 | 836
0.03 | 366.95 | 662.85 | 886.5
0.04 | 401.75 | 700.1 | 913.5
0.05 | 426.95 | 747.85 | 953.5
0.06 | 456.4 | 796 | 996.5
0.07 | 476.9 | 836.5 | 1022
0.08 | 485.25 | 862.5 | 1046.5
0.09 | 503.6 | 896.5 | 1075.5
0.1 | 503.5 | 937.5 | 1091.5
0.11 | 514.65 | 965.5 | 1118.5
0.12 | 509.5 | 992.5 | 1144.5
0.13 | 505 | 1004.5 | 1154
0.14 | 500 | 1029.5 | 1167.5
0.15 | 487.5 | 1059.5 | 1174.5
0.16 | 472 | 1070.5 | 1190.5
0.17 | 445.5 | 1078 | 1199
0.18 | 441 | 1091.5 | 1196
0.19 | 417 | 1110.5 | 1210
0.2 | 401 | 1127.5 | 1219.5
0.21 | 382 | 1134.5 | 1216.5
0.22 | 358.5 | 1120 | 1216.5
0.23 | 346.5 | 1127 | 1218
0.24 | 316 | 1147.5 | 1215.5
0.25 | 297.5 | 1139 | 1213.5
0.26 | 279.5 | 1137 | 1207.5
0.27 | 265.5 | 1132.5 | 1198
0.28 | 253.5 | 1127 | 1197
0.29 | 231.5 | 1129 | 1185
0.3 | 216 | 1122.5 | 1176.5
0.31 | 203 | 1108 | 1177.5
0.32 | 196.5 | 1098 | 1162
0.33 | 183 | 1094 | 1147
0.34 | 164.5 | 1076.5 | 1130.5
0.35 | 151.5 | 1062.5 | 1115.5
0.36 | 148.5 | 1046.5 | 1114.5
0.37 | 152.5 | 1029.5 | 1096.5
0.38 | 129.5 | 1016.5 | 1063.5
0.39 | 109.5 | 991 | 1052.5
0.4 | 109.5 | 967 | 1038
0.41 | 105 | 953 | 1017
0.42 | 110.5 | 928.5 | 1001.5
0.43 | 95 | 898.5 | 975
0.44 | 75 | 878 | 950
0.45 | 80.5 | 853.5 | 941.5
0.46 | 86.5 | 821 | 910.5
0.47 | 77.5 | 789.5 | 885
0.48 | 63 | 761 | 855
0.49 | 62 | 738 | 830
0.5 | 64 | 728 | 840