## IDS-VDS Characteristic (mA-mm)
VGS (V) | VDS = 0.100 V | VDS = 0.500 V | VDS = 0.900 V
-0.75 | 0.00026637 | 0.0010295 | 0.0033139
-0.74 | 0.00025422 | 0.000997 | 0.0032227
-0.73 | 0.000244 | 0.0009642 | 0.003139
-0.72 | 0.00023243 | 0.0009336 | 0.0030298
-0.71 | 0.00022198 | 0.0008951 | 0.0029445
-0.7 | 0.00021284 | 0.0008665 | 0.0028823
-0.69 | 0.00020381 | 0.0008367 | 0.00278
-0.68 | 0.0001942 | 0.0008033 | 0.0027047
-0.67 | 0.00018657 | 0.0007773 | 0.0026184
-0.66 | 0.00017891 | 0.000755 | 0.0025301
-0.65 | 0.00017078 | 0.0007302 | 0.002464
-0.64 | 0.00016384 | 0.0006995 | 0.0023902
-0.63 | 0.00015695 | 0.000672 | 0.0023013
-0.62 | 0.0001485 | 0.0006506 | 0.0022489
-0.61 | 0.00014222 | 0.0006273 | 0.0021611
-0.6 | 0.0001371 | 0.0006103 | 0.0020994
-0.59 | 0.00013152 | 0.0005868 | 0.0020421
-0.58 | 0.00012525 | 0.0005623 | 0.0019752
-0.57 | 0.00011911 | 0.0005471 | 0.0019108
-0.56 | 0.00011447 | 0.0005272 | 0.0018536
-0.55 | 0.00010902 | 0.0005095 | 0.001807
-0.54 | 0.00010451 | 0.00049312 | 0.0017485
-0.53 | 0.0001014 | 0.00047656 | 0.0016849
-0.52 | 9.772e-05 | 0.00045989 | 0.0016411
-0.51 | 9.364e-05 | 0.00044433 | 0.0016106
-0.5 | 9.102e-05 | 0.00043527 | 0.001566
-0.49 | 8.932e-05 | 0.000425 | 0.0015402
-0.48 | 8.78e-05 | 0.00042409 | 0.001532
-0.47 | 8.766e-05 | 0.00041965 | 0.0015103
-0.46 | 8.876e-05 | 0.00042322 | 0.0015112
-0.45 | 9.272e-05 | 0.00042677 | 0.0015428
-0.44 | 9.957e-05 | 0.00044795 | 0.0016039
-0.43 | 0.00011133 | 0.00047687 | 0.0016933
-0.42 | 0.00012569 | 0.00052769 | 0.0018464
-0.41 | 0.00015067 | 0.0005983 | 0.0020599
-0.4 | 0.00018376 | 0.0007052 | 0.0023798
-0.39 | 0.000232 | 0.0008439 | 0.002855
-0.38 | 0.00029935 | 0.001055 | 0.0035206
-0.37 | 0.00039238 | 0.0013327 | 0.0044697
-0.36 | 0.00052435 | 0.00174 | 0.005846
-0.35 | 0.0007194 | 0.0022892 | 0.007717
-0.34 | 0.0009692 | 0.003041 | 0.010352
-0.33 | 0.0013117 | 0.0041127 | 0.013946
-0.32 | 0.0017906 | 0.0055085 | 0.01913
-0.31 | 0.0024249 | 0.007648 | 0.026162
-0.3 | 0.003355 | 0.010326 | 0.035987
-0.29 | 0.0045489 | 0.014181 | 0.049406
-0.28 | 0.00632 | 0.019122 | 0.0679
-0.27 | 0.008625 | 0.026433 | 0.09356
-0.26 | 0.011746 | 0.035542 | 0.12718
-0.25 | 0.015949 | 0.048657 | 0.17449
-0.24 | 0.021787 | 0.0668 | 0.23784
-0.23 | 0.029396 | 0.08943 | 0.32279
-0.22 | 0.040218 | 0.12184 | 0.439
-0.21 | 0.053884 | 0.16338 | 0.5953
-0.2 | 0.07393 | 0.22031 | 0.7941
-0.19 | 0.09889 | 0.29611 | 1.0735
-0.18 | 0.13476 | 0.39599 | 1.4326
-0.17 | 0.18019 | 0.53297 | 1.9036
-0.16 | 0.24226 | 0.7065 | 2.5125
-0.15 | 0.32253 | 0.9359 | 3.2773
-0.14 | 0.42969 | 1.2394 | 4.2935
-0.13 | 0.5723 | 1.6431 | 5.5383
-0.12 | 0.7576 | 2.1425 | 7.131
-0.11 | 1.0086 | 2.8088 | 8.979
-0.1 | 1.3161 | 3.6336 | 11.274
-0.09 | 1.7425 | 4.6956 | 14.007
-0.08 | 2.2475 | 5.961 | 17.168
-0.07 | 2.9187 | 7.59 | 20.837
-0.06 | 3.753 | 9.53 | 24.95
-0.05 | 4.7605 | 11.883 | 29.644
-0.04 | 6.02 | 14.645 | 34.824
-0.03 | 7.5 | 17.865 | 40.558
-0.02 | 9.384 | 21.651 | 46.729
-0.01 | 11.472 | 25.878 | 53.437
0 | 13.996 | 30.747 | 60.85
0.01 | 16.745 | 35.953 | 68.59
0.02 | 19.903 | 41.745 | 76.64
0.03 | 23.478 | 48.139 | 85.35
0.04 | 27.219 | 54.94 | 94.2
0.05 | 31.485 | 62.19 | 103.59
0.06 | 35.718 | 69.99 | 113.32
0.07 | 40.52 | 78.04 | 123.46
0.08 | 45.282 | 86.55 | 133.84
0.09 | 50.25 | 95.46 | 144.27
0.1 | 55.385 | 104.55 | 155.18
0.11 | 60.33 | 114.08 | 166.3
0.12 | 65.65 | 123.82 | 177.63
0.13 | 70.6 | 133.85 | 189.15
0.14 | 75.78 | 144.06 | 200.68
0.15 | 80.53 | 154.44 | 212.42
0.16 | 85.51 | 165.21 | 224.34
0.17 | 90.24 | 175.81 | 236.29
0.18 | 94.58 | 186.84 | 248.08
0.19 | 98.95 | 197.83 | 260.22
0.2 | 102.9 | 208.98 | 272.39
0.21 | 106.95 | 220.27 | 284.66
0.22 | 110.66 | 231.53 | 296.9
0.23 | 114.24 | 242.82 | 308.92
0.24 | 117.53 | 254.28 | 321.23
0.25 | 120.51 | 265.71 | 333.45
0.26 | 123.56 | 277.02 | 345.52
0.27 | 126.15 | 288.46 | 357.68
0.28 | 128.87 | 299.8 | 369.53
0.29 | 131.26 | 311.01 | 381.48
0.3 | 133.65 | 322.48 | 393.4
0.31 | 135.85 | 333.46 | 405.2
0.32 | 137.63 | 344.63 | 416.77
0.33 | 139.55 | 355.62 | 428.38
0.34 | 141.26 | 366.45 | 439.76
0.35 | 142.94 | 377.15 | 451.08
0.36 | 144.6 | 387.7 | 462.28
0.37 | 145.85 | 398.23 | 473.26
0.38 | 147.27 | 408.32 | 484.1
0.39 | 148.54 | 418.47 | 494.78
0.4 | 149.69 | 428.2 | 505.19
0.41 | 150.77 | 437.9 | 515.56
0.42 | 151.72 | 447.38 | 525.68
0.43 | 152.73 | 456.49 | 535.61
0.44 | 153.68 | 465.53 | 545.27
0.45 | 154.65 | 474.05 | 554.77
0.46 | 155.24 | 482.55 | 563.99
0.47 | 156.13 | 490.61 | 572.8
0.48 | 156.85 | 498.44 | 581.6
0.49 | 157.47 | 505.98 | 590.1
0.5 | 158.27 | 513.17 | 598.3

## Tranconductance (mS-mm)
VGS (V) | VDS = 0.100 V | VDS = 0.500 V | VDS = 0.900 V
-0.75 | -0.001215 | -0.00325 | -0.00912
-0.74 | -0.0011185 | -0.003265 | -0.008745
-0.73 | -0.0010895 | -0.00317 | -0.009645
-0.72 | -0.001101 | -0.003455 | -0.009725
-0.71 | -0.0009795 | -0.003355 | -0.007375
-0.7 | -0.0009085 | -0.00292 | -0.008225
-0.69 | -0.000932 | -0.00316 | -0.00888
-0.68 | -0.000862 | -0.00297 | -0.00808
-0.67 | -0.0007645 | -0.002415 | -0.00873
-0.66 | -0.0007895 | -0.002355 | -0.00772
-0.65 | -0.0007535 | -0.002775 | -0.006995
-0.64 | -0.0006915 | -0.00291 | -0.008135
-0.63 | -0.000767 | -0.002445 | -0.007065
-0.62 | -0.0007365 | -0.002235 | -0.00701
-0.61 | -0.00057 | -0.002015 | -0.007475
-0.6 | -0.000535 | -0.002025 | -0.00595
-0.59 | -0.0005925 | -0.0024 | -0.00621
-0.58 | -0.0006205 | -0.001985 | -0.006565
-0.57 | -0.000539 | -0.001755 | -0.00608
-0.56 | -0.0005045 | -0.00188 | -0.00519
-0.55 | -0.000498 | -0.001704 | -0.005255
-0.54 | -0.000381 | -0.001647 | -0.006105
-0.53 | -0.0003395 | -0.0016615 | -0.00537
-0.52 | -0.000388 | -0.0016115 | -0.003715
-0.51 | -0.000335 | -0.001231 | -0.003755
-0.5 | -0.000216 | -0.0009665 | -0.00352
-0.49 | -0.000161 | -0.000559 | -0.0017
-0.48 | -8.3e-05 | -0.0002675 | -0.001495
-0.47 | 4.8e-05 | -4.35e-05 | -0.00104
-0.46 | 0.000253 | 0.000356 | 0.001625
-0.45 | 0.0005405 | 0.0012365 | 0.004635
-0.44 | 0.0009305 | 0.002505 | 0.007525
-0.43 | 0.001306 | 0.003987 | 0.012125
-0.42 | 0.001967 | 0.0060715 | 0.01833
-0.41 | 0.0029035 | 0.0088755 | 0.02667
-0.4 | 0.0040665 | 0.01228 | 0.039755
-0.39 | 0.0057795 | 0.01749 | 0.05704
-0.38 | 0.008019 | 0.02444 | 0.080735
-0.37 | 0.01125 | 0.03425 | 0.11627
-0.36 | 0.016351 | 0.047825 | 0.162365
-0.35 | 0.0222425 | 0.06505 | 0.2253
-0.34 | 0.029615 | 0.091175 | 0.31145
-0.33 | 0.04107 | 0.123375 | 0.4389
-0.32 | 0.05566 | 0.176765 | 0.6108
-0.31 | 0.07822 | 0.240875 | 0.84285
-0.3 | 0.1062 | 0.32665 | 1.1622
-0.29 | 0.14825 | 0.4398 | 1.59565
-0.28 | 0.203805 | 0.6126 | 2.2077
-0.27 | 0.2713 | 0.821 | 2.964
-0.26 | 0.3662 | 1.1112 | 4.0465
-0.25 | 0.50205 | 1.5629 | 5.533
-0.24 | 0.67235 | 2.03865 | 7.415
-0.23 | 0.92155 | 2.752 | 10.058
-0.22 | 1.2244 | 3.6975 | 13.6255
-0.21 | 1.6856 | 4.9235 | 17.755
-0.2 | 2.2503 | 6.6365 | 23.91
-0.19 | 3.0415 | 8.784 | 31.925
-0.18 | 4.065 | 11.843 | 41.505
-0.17 | 5.375 | 15.5255 | 53.995
-0.16 | 7.117 | 20.1465 | 68.685
-0.15 | 9.3715 | 26.645 | 89.05
-0.14 | 12.4885 | 35.36 | 113.05
-0.13 | 16.3955 | 45.155 | 141.875
-0.12 | 21.815 | 58.285 | 172.035
-0.11 | 27.925 | 74.555 | 207.15
-0.1 | 36.695 | 94.34 | 251.4
-0.09 | 46.57 | 116.37 | 294.7
-0.08 | 58.81 | 144.72 | 341.5
-0.07 | 75.275 | 178.45 | 389.1
-0.06 | 92.09 | 214.65 | 440.35
-0.05 | 113.35 | 255.75 | 493.7
-0.04 | 136.975 | 299.1 | 545.7
-0.03 | 168.2 | 350.3 | 595.25
-0.02 | 198.6 | 400.65 | 643.95
-0.01 | 230.6 | 454.8 | 706.05
0 | 263.65 | 503.75 | 757.65
0.01 | 295.35 | 549.9 | 789.5
0.02 | 336.65 | 609.3 | 838
0.03 | 365.8 | 659.75 | 878
0.04 | 400.35 | 702.55 | 912
0.05 | 424.95 | 752.5 | 956
0.06 | 451.75 | 792.5 | 993.5
0.07 | 478.2 | 828 | 1026
0.08 | 486.5 | 871 | 1040.5
0.09 | 505.15 | 900 | 1067
0.1 | 504 | 931 | 1101.5
0.11 | 513.25 | 963.5 | 1122.5
0.12 | 513.5 | 988.5 | 1142.5
0.13 | 506.5 | 1012 | 1152.5
0.14 | 496.5 | 1029.5 | 1163.5
0.15 | 486.5 | 1057.5 | 1183
0.16 | 485.5 | 1068.5 | 1193.5
0.17 | 453.5 | 1081.5 | 1187
0.18 | 435.5 | 1101 | 1196.5
0.19 | 416 | 1107 | 1215.5
0.2 | 400 | 1122 | 1222
0.21 | 388 | 1127.5 | 1225.5
0.22 | 364.5 | 1127.5 | 1213
0.23 | 343.5 | 1137.5 | 1216.5
0.24 | 313.5 | 1144.5 | 1226.5
0.25 | 301.5 | 1137 | 1214.5
0.26 | 282 | 1137.5 | 1211.5
0.27 | 265.5 | 1139 | 1200.5
0.28 | 255.5 | 1127.5 | 1190
0.29 | 239 | 1134 | 1193.5
0.3 | 229.5 | 1122.5 | 1186
0.31 | 199 | 1107.5 | 1168.5
0.32 | 185 | 1108 | 1159
0.33 | 181.5 | 1091 | 1149.5
0.34 | 169.5 | 1076.5 | 1135
0.35 | 167 | 1062.5 | 1126
0.36 | 145.5 | 1054 | 1109
0.37 | 133.5 | 1031 | 1091
0.38 | 134.5 | 1012 | 1076
0.39 | 121 | 994 | 1054.5
0.4 | 111.5 | 971.5 | 1039
0.41 | 101.5 | 959 | 1024.5
0.42 | 98 | 929.5 | 1002.5
0.43 | 98 | 907.5 | 979.5
0.44 | 96 | 878 | 958
0.45 | 78 | 851 | 936
0.46 | 74 | 828 | 901.5
0.47 | 80.5 | 794.5 | 880.5
0.48 | 67 | 768.5 | 865
0.49 | 71 | 736.5 | 835
0.5 | 80 | 719 | 820