## IDS-VDS Characteristic (mA-mm)
VGS (V) | VDS = 0.100 V | VDS = 0.500 V | VDS = 0.900 V
-0.75 | 0.00028052 | 0.0010766 | 0.0034959
-0.74 | 0.00026804 | 0.0010362 | 0.0033841
-0.73 | 0.00025653 | 0.0010021 | 0.0033058
-0.72 | 0.00024636 | 0.0009686 | 0.0031982
-0.71 | 0.00023536 | 0.0009361 | 0.0030786
-0.7 | 0.0002245 | 0.0009064 | 0.0029808
-0.69 | 0.0002168 | 0.0008704 | 0.0028903
-0.68 | 0.00020738 | 0.000841 | 0.002807
-0.67 | 0.0001986 | 0.0008118 | 0.0027355
-0.66 | 0.00018955 | 0.0007868 | 0.0026427
-0.65 | 0.00018153 | 0.0007599 | 0.0025661
-0.64 | 0.0001728 | 0.0007339 | 0.0024805
-0.63 | 0.00016479 | 0.0007058 | 0.0024146
-0.62 | 0.00015843 | 0.0006842 | 0.0023423
-0.61 | 0.0001506 | 0.0006585 | 0.0022679
-0.6 | 0.00014428 | 0.0006322 | 0.002189
-0.59 | 0.00013779 | 0.0006113 | 0.002125
-0.58 | 0.00013309 | 0.0005871 | 0.0020603
-0.57 | 0.00012632 | 0.0005708 | 0.001998
-0.56 | 0.00012105 | 0.0005492 | 0.0019345
-0.55 | 0.0001152 | 0.0005297 | 0.0018823
-0.54 | 0.00011092 | 0.0005131 | 0.0018289
-0.53 | 0.00010577 | 0.00049643 | 0.0017733
-0.52 | 0.00010245 | 0.00048079 | 0.0017254
-0.51 | 9.888e-05 | 0.00046695 | 0.0016789
-0.5 | 9.575e-05 | 0.00045825 | 0.0016448
-0.49 | 9.367e-05 | 0.0004476 | 0.001616
-0.48 | 9.218e-05 | 0.00044486 | 0.0015916
-0.47 | 9.278e-05 | 0.00043693 | 0.00158
-0.46 | 9.399e-05 | 0.00044348 | 0.0015903
-0.45 | 9.809e-05 | 0.00044796 | 0.0016176
-0.44 | 0.00010499 | 0.00046979 | 0.0016785
-0.43 | 0.00011709 | 0.00049978 | 0.001769
-0.42 | 0.000133 | 0.00055249 | 0.0019359
-0.41 | 0.0001589 | 0.0006326 | 0.0021615
-0.4 | 0.00019278 | 0.0007407 | 0.0025088
-0.39 | 0.00024272 | 0.0008903 | 0.0029969
-0.38 | 0.00031338 | 0.0011052 | 0.00371
-0.37 | 0.00041109 | 0.0014042 | 0.0047133
-0.36 | 0.00054797 | 0.0018187 | 0.006177
-0.35 | 0.0007514 | 0.0023965 | 0.008133
-0.34 | 0.0010096 | 0.0031813 | 0.010866
-0.33 | 0.0013691 | 0.0043194 | 0.014729
-0.32 | 0.0018644 | 0.005845 | 0.020127
-0.31 | 0.0025298 | 0.007961 | 0.027537
-0.3 | 0.0034905 | 0.010777 | 0.037794
-0.29 | 0.0047375 | 0.014774 | 0.05184
-0.28 | 0.006584 | 0.020125 | 0.07159
-0.27 | 0.008985 | 0.027311 | 0.09803
-0.26 | 0.012238 | 0.037456 | 0.13452
-0.25 | 0.016636 | 0.050682 | 0.18237
-0.24 | 0.022708 | 0.06943 | 0.24966
-0.23 | 0.030775 | 0.09338 | 0.34026
-0.22 | 0.042092 | 0.12722 | 0.4606
-0.21 | 0.056338 | 0.1713 | 0.6247
-0.2 | 0.07715 | 0.23065 | 0.837
-0.19 | 0.10366 | 0.31142 | 1.1258
-0.18 | 0.14135 | 0.4145 | 1.5049
-0.17 | 0.18823 | 0.55952 | 1.9941
-0.16 | 0.25391 | 0.7426 | 2.6371
-0.15 | 0.33689 | 0.9847 | 3.4566
-0.14 | 0.45125 | 1.3026 | 4.4778
-0.13 | 0.5991 | 1.7228 | 5.78
-0.12 | 0.7916 | 2.2388 | 7.405
-0.11 | 1.0541 | 2.9324 | 9.33
-0.1 | 1.3783 | 3.7849 | 11.692
-0.09 | 1.8104 | 4.9022 | 14.509
-0.08 | 2.3533 | 6.202 | 17.713
-0.07 | 3.0381 | 7.896 | 21.436
-0.06 | 3.9134 | 9.894 | 25.671
-0.05 | 4.9551 | 12.297 | 30.45
-0.04 | 6.259 | 15.187 | 35.652
-0.03 | 7.798 | 18.466 | 41.499
-0.02 | 9.672 | 22.338 | 47.793
-0.01 | 11.869 | 26.634 | 54.611
0 | 14.381 | 31.52 | 62.03
0.01 | 17.242 | 36.876 | 69.85
0.02 | 20.398 | 42.805 | 77.88
0.03 | 24.055 | 49.185 | 86.67
0.04 | 27.827 | 56.11 | 95.67
0.05 | 32.119 | 63.39 | 105.03
0.06 | 36.478 | 71.13 | 114.97
0.07 | 41.208 | 79.48 | 124.9
0.08 | 46.097 | 87.86 | 135.39
0.09 | 50.948 | 96.75 | 145.97
0.1 | 56.171 | 106.05 | 156.87
0.11 | 61.05 | 115.57 | 168.04
0.12 | 66.38 | 125.44 | 179.28
0.13 | 71.41 | 135.35 | 190.88
0.14 | 76.51 | 145.66 | 202.5
0.15 | 81.37 | 156.17 | 214.13
0.16 | 86.11 | 166.78 | 226.01
0.17 | 90.88 | 177.49 | 238.07
0.18 | 95.19 | 188.5 | 250.03
0.19 | 99.64 | 199.5 | 262.03
0.2 | 103.57 | 210.65 | 274.33
0.21 | 107.57 | 222.1 | 286.42
0.22 | 111.32 | 233.22 | 298.66
0.23 | 114.68 | 244.62 | 310.88
0.24 | 118.08 | 255.97 | 323.03
0.25 | 121.1 | 267.54 | 335.32
0.26 | 124.1 | 279 | 347.23
0.27 | 126.85 | 290.14 | 359.43
0.28 | 129.41 | 301.61 | 371.38
0.29 | 131.74 | 312.86 | 383.31
0.3 | 134.04 | 324.23 | 395.21
0.31 | 136.23 | 335.28 | 407.02
0.32 | 138.15 | 346.34 | 418.62
0.33 | 140.09 | 357.42 | 430.22
0.34 | 141.7 | 368.17 | 441.66
0.35 | 143.4 | 378.94 | 452.76
0.36 | 145.08 | 389.28 | 463.99
0.37 | 146.38 | 399.93 | 475.06
0.38 | 147.78 | 410.13 | 485.79
0.39 | 148.98 | 420.09 | 496.54
0.4 | 150.07 | 430.02 | 506.79
0.41 | 151.4 | 439.53 | 517.17
0.42 | 152.34 | 449.03 | 527.31
0.43 | 153.26 | 458.18 | 537.22
0.44 | 154.16 | 467.05 | 546.83
0.45 | 155 | 475.69 | 556.2
0.46 | 155.83 | 484.07 | 565.54
0.47 | 156.63 | 492.15 | 574.3
0.48 | 157.17 | 499.95 | 583
0.49 | 157.98 | 507.46 | 591.7
0.5 | 158.8 | 514.65 | 599.9

## Tranconductance (mS-mm)
VGS (V) | VDS = 0.100 V | VDS = 0.500 V | VDS = 0.900 V
-0.75 | -0.001248 | -0.00404 | -0.01118
-0.74 | -0.0011995 | -0.003725 | -0.009505
-0.73 | -0.001084 | -0.00338 | -0.009295
-0.72 | -0.0010585 | -0.0033 | -0.01136
-0.71 | -0.001093 | -0.00311 | -0.01087
-0.7 | -0.000928 | -0.003285 | -0.009415
-0.69 | -0.000856 | -0.00327 | -0.00869
-0.68 | -0.00091 | -0.00293 | -0.00774
-0.67 | -0.0008915 | -0.00271 | -0.008215
-0.66 | -0.0008535 | -0.002595 | -0.00847
-0.65 | -0.0008375 | -0.002645 | -0.00811
-0.64 | -0.000837 | -0.002705 | -0.007575
-0.63 | -0.0007185 | -0.002485 | -0.00691
-0.62 | -0.0007095 | -0.002365 | -0.007335
-0.61 | -0.0007075 | -0.0026 | -0.007665
-0.6 | -0.0006405 | -0.00236 | -0.007145
-0.59 | -0.0005595 | -0.002255 | -0.006435
-0.58 | -0.0005735 | -0.002025 | -0.00635
-0.57 | -0.000602 | -0.001895 | -0.00629
-0.56 | -0.000556 | -0.002055 | -0.005785
-0.55 | -0.0005065 | -0.001805 | -0.00528
-0.54 | -0.0004715 | -0.0016635 | -0.00545
-0.53 | -0.0004235 | -0.0016155 | -0.005175
-0.52 | -0.0003445 | -0.001474 | -0.00472
-0.51 | -0.000335 | -0.001127 | -0.00403
-0.5 | -0.0002605 | -0.0009675 | -0.003145
-0.49 | -0.0001785 | -0.0006695 | -0.00266
-0.48 | -4.45e-05 | -0.0005335 | -0.0018
-0.47 | 9.05e-05 | -6.9e-05 | -6.5e-05
-0.46 | 0.0002655 | 0.0005515 | 0.00188
-0.45 | 0.00055 | 0.0013155 | 0.00441
-0.44 | 0.00095 | 0.002591 | 0.00757
-0.43 | 0.0014005 | 0.004135 | 0.01287
-0.42 | 0.0020905 | 0.006641 | 0.019625
-0.41 | 0.002989 | 0.0094105 | 0.028645
-0.4 | 0.004191 | 0.012885 | 0.04177
-0.39 | 0.00603 | 0.018225 | 0.06006
-0.38 | 0.0084185 | 0.025695 | 0.08582
-0.37 | 0.0117295 | 0.035675 | 0.12335
-0.36 | 0.0170155 | 0.049615 | 0.170985
-0.35 | 0.0230815 | 0.06813 | 0.23445
-0.34 | 0.030885 | 0.096145 | 0.3298
-0.33 | 0.04274 | 0.133185 | 0.46305
-0.32 | 0.058035 | 0.18208 | 0.6404
-0.31 | 0.081305 | 0.2466 | 0.88335
-0.3 | 0.110385 | 0.34065 | 1.21515
-0.29 | 0.154675 | 0.4674 | 1.6898
-0.28 | 0.212375 | 0.62685 | 2.3095
-0.27 | 0.2827 | 0.86655 | 3.1465
-0.26 | 0.38255 | 1.16855 | 4.217
-0.25 | 0.5235 | 1.5987 | 5.757
-0.24 | 0.70695 | 2.1349 | 7.8945
-0.23 | 0.9692 | 2.8895 | 10.547
-0.22 | 1.27815 | 3.896 | 14.222
-0.21 | 1.7529 | 5.1715 | 18.82
-0.2 | 2.3661 | 7.006 | 25.055
-0.19 | 3.21 | 9.1925 | 33.395
-0.18 | 4.2285 | 12.405 | 43.415
-0.17 | 5.628 | 16.405 | 56.61
-0.16 | 7.433 | 21.259 | 73.125
-0.15 | 9.867 | 28 | 92.035
-0.14 | 13.1105 | 36.905 | 116.17
-0.13 | 17.0175 | 46.81 | 146.36
-0.12 | 22.75 | 60.48 | 177.5
-0.11 | 29.335 | 77.305 | 214.35
-0.1 | 37.815 | 98.49 | 258.95
-0.09 | 48.75 | 120.855 | 301.05
-0.08 | 61.385 | 149.69 | 346.35
-0.07 | 78.005 | 184.6 | 397.9
-0.06 | 95.85 | 220.05 | 450.7
-0.05 | 117.28 | 264.65 | 499.05
-0.04 | 142.145 | 308.45 | 552.45
-0.03 | 170.65 | 357.55 | 607.05
-0.02 | 203.55 | 408.4 | 655.6
-0.01 | 235.45 | 459.1 | 711.85
0 | 268.65 | 512.1 | 761.95
0.01 | 300.85 | 564.25 | 792.5
0.02 | 340.65 | 615.45 | 841
0.03 | 371.45 | 665.25 | 889.5
0.04 | 403.2 | 710.25 | 918
0.05 | 432.55 | 751 | 965
0.06 | 454.45 | 804.5 | 993.5
0.07 | 480.95 | 836.5 | 1021
0.08 | 487 | 863.5 | 1053.5
0.09 | 503.7 | 909.5 | 1074
0.1 | 505.1 | 941 | 1103.5
0.11 | 510.45 | 969.5 | 1120.5
0.12 | 518 | 989 | 1142
0.13 | 506.5 | 1011 | 1161
0.14 | 498 | 1041 | 1162.5
0.15 | 480 | 1056 | 1175.5
0.16 | 475.5 | 1066 | 1197
0.17 | 454 | 1086 | 1201
0.18 | 438 | 1100.5 | 1198
0.19 | 419 | 1107.5 | 1215
0.2 | 396.5 | 1130 | 1219.5
0.21 | 387.5 | 1128.5 | 1216.5
0.22 | 355.5 | 1126 | 1223
0.23 | 338 | 1137.5 | 1218.5
0.24 | 321 | 1146 | 1222
0.25 | 301 | 1151.5 | 1210
0.26 | 287.5 | 1130 | 1205.5
0.27 | 265.5 | 1130.5 | 1207.5
0.28 | 244.5 | 1136 | 1194
0.29 | 231.5 | 1131 | 1191.5
0.3 | 224.5 | 1121 | 1185.5
0.31 | 205.5 | 1105.5 | 1170.5
0.32 | 193 | 1107 | 1160
0.33 | 177.5 | 1091.5 | 1152
0.34 | 165.5 | 1076 | 1127
0.35 | 169 | 1055.5 | 1116.5
0.36 | 149 | 1049.5 | 1115
0.37 | 135 | 1042.5 | 1090
0.38 | 130 | 1008 | 1074
0.39 | 114.5 | 994.5 | 1050
0.4 | 121 | 972 | 1031.5
0.41 | 113.5 | 950.5 | 1026
0.42 | 93 | 932.5 | 1002.5
0.43 | 91 | 901 | 976
0.44 | 87 | 875.5 | 949
0.45 | 83.5 | 851 | 935.5
0.46 | 81.5 | 823 | 905
0.47 | 67 | 794 | 873
0.48 | 67.5 | 765.5 | 870
0.49 | 81.5 | 735 | 845
0.5 | 82 | 719 | 820