## IDS-VDS Characteristic (mA-mm)
VGS (V) | VDS = 0.100 V | VDS = 0.500 V | VDS = 0.900 V
-0.75 | 0.00030047 | 0.0011763 | 0.0038526
-0.74 | 0.00029027 | 0.0011429 | 0.0037234
-0.73 | 0.00027472 | 0.0011009 | 0.0036182
-0.72 | 0.0002653 | 0.0010613 | 0.0035021
-0.71 | 0.00025652 | 0.0010224 | 0.0033868
-0.7 | 0.00024101 | 0.0009857 | 0.003287
-0.69 | 0.00023213 | 0.000953 | 0.0031765
-0.68 | 0.00022288 | 0.0009241 | 0.0030926
-0.67 | 0.00021517 | 0.0008871 | 0.0029728
-0.66 | 0.00020412 | 0.0008615 | 0.0029129
-0.65 | 0.00019305 | 0.0008263 | 0.0028069
-0.64 | 0.00018788 | 0.0008024 | 0.00273
-0.63 | 0.00017836 | 0.0007699 | 0.0026263
-0.62 | 0.00017174 | 0.0007446 | 0.0025571
-0.61 | 0.0001614 | 0.0007145 | 0.0024864
-0.6 | 0.00015503 | 0.0006919 | 0.002422
-0.59 | 0.00014683 | 0.0006721 | 0.0023283
-0.58 | 0.00014227 | 0.0006419 | 0.0022561
-0.57 | 0.00013481 | 0.0006272 | 0.0021924
-0.56 | 0.00013009 | 0.0006063 | 0.0021177
-0.55 | 0.00012355 | 0.0005852 | 0.0020535
-0.54 | 0.00011923 | 0.0005623 | 0.002005
-0.53 | 0.00011296 | 0.0005419 | 0.0019361
-0.52 | 0.00010906 | 0.000522 | 0.001886
-0.51 | 0.00010432 | 0.0005058 | 0.0018323
-0.5 | 0.00010189 | 0.00049102 | 0.0017937
-0.49 | 9.868e-05 | 0.00048475 | 0.0017456
-0.48 | 9.705e-05 | 0.00047441 | 0.0017261
-0.47 | 9.693e-05 | 0.0004682 | 0.0017039
-0.46 | 9.79e-05 | 0.0004672 | 0.0017109
-0.45 | 0.00010052 | 0.00047809 | 0.0017224
-0.44 | 0.00010591 | 0.0004928 | 0.0017683
-0.43 | 0.00011704 | 0.00052165 | 0.0018462
-0.42 | 0.0001309 | 0.00056009 | 0.0019921
-0.41 | 0.00015435 | 0.0006331 | 0.0021811
-0.4 | 0.00018695 | 0.0007236 | 0.0024985
-0.39 | 0.00023245 | 0.0008675 | 0.002933
-0.38 | 0.00029955 | 0.0010543 | 0.0035598
-0.37 | 0.00038768 | 0.001335 | 0.0044697
-0.36 | 0.00051732 | 0.0017033 | 0.005791
-0.35 | 0.0007036 | 0.002255 | 0.00756
-0.34 | 0.0009508 | 0.0029677 | 0.010089
-0.33 | 0.0012783 | 0.0040192 | 0.013612
-0.32 | 0.0017541 | 0.0053674 | 0.018593
-0.31 | 0.0023694 | 0.007392 | 0.025436
-0.3 | 0.003277 | 0.010143 | 0.034787
-0.29 | 0.0044484 | 0.013743 | 0.048119
-0.28 | 0.006208 | 0.018754 | 0.06621
-0.27 | 0.008452 | 0.025589 | 0.09118
-0.26 | 0.011587 | 0.034809 | 0.1246
-0.25 | 0.015723 | 0.04766 | 0.17078
-0.24 | 0.021573 | 0.06515 | 0.23251
-0.23 | 0.02913 | 0.08801 | 0.31915
-0.22 | 0.039948 | 0.11913 | 0.43054
-0.21 | 0.053674 | 0.1603 | 0.5833
-0.2 | 0.07329 | 0.21653 | 0.789
-0.19 | 0.09889 | 0.29248 | 1.066
-0.18 | 0.13475 | 0.39131 | 1.4255
-0.17 | 0.17904 | 0.52711 | 1.9009
-0.16 | 0.24232 | 0.6946 | 2.5024
-0.15 | 0.32218 | 0.9281 | 3.2882
-0.14 | 0.43304 | 1.2262 | 4.2991
-0.13 | 0.5716 | 1.627 | 5.5393
-0.12 | 0.7628 | 2.1256 | 7.115
-0.11 | 1.0094 | 2.7822 | 9.001
-0.1 | 1.32 | 3.5857 | 11.308
-0.09 | 1.7463 | 4.6488 | 14.058
-0.08 | 2.264 | 5.932 | 17.2
-0.07 | 2.9497 | 7.516 | 20.828
-0.06 | 3.756 | 9.502 | 25.02
-0.05 | 4.8096 | 11.794 | 29.695
-0.04 | 6.016 | 14.606 | 34.852
-0.03 | 7.545 | 17.827 | 40.561
-0.02 | 9.424 | 21.563 | 46.841
-0.01 | 11.498 | 25.84 | 53.508
0 | 14.069 | 30.684 | 60.97
0.01 | 16.811 | 35.944 | 68.66
0.02 | 20.031 | 41.771 | 76.74
0.03 | 23.54 | 48.232 | 85.33
0.04 | 27.381 | 54.922 | 94.37
0.05 | 31.525 | 62.27 | 103.66
0.06 | 35.901 | 69.97 | 113.38
0.07 | 40.719 | 78.26 | 123.59
0.08 | 45.382 | 86.75 | 133.72
0.09 | 50.519 | 95.65 | 144.35
0.1 | 55.47 | 104.75 | 155.21
0.11 | 60.61 | 114.28 | 166.34
0.12 | 65.74 | 124.11 | 177.71
0.13 | 70.83 | 134.15 | 188.93
0.14 | 75.94 | 144.36 | 200.74
0.15 | 80.71 | 154.68 | 212.34
0.16 | 85.75 | 165.51 | 224.23
0.17 | 90.3 | 176.28 | 236.08
0.18 | 94.85 | 187.11 | 248.13
0.19 | 99.05 | 198.27 | 260.18
0.2 | 103.06 | 209.3 | 272.19
0.21 | 107.17 | 220.71 | 284.59
0.22 | 110.82 | 231.98 | 296.67
0.23 | 114.44 | 243.34 | 308.88
0.24 | 117.59 | 254.68 | 321.14
0.25 | 120.74 | 266.14 | 333.34
0.26 | 123.82 | 277.54 | 345.5
0.27 | 126.47 | 288.93 | 357.39
0.28 | 129.18 | 300.24 | 369.48
0.29 | 131.48 | 311.4 | 381.41
0.3 | 133.78 | 322.9 | 393.42
0.31 | 135.95 | 334.02 | 405.11
0.32 | 137.85 | 345.06 | 416.75
0.33 | 139.76 | 356.25 | 428.35
0.34 | 141.51 | 366.92 | 439.8
0.35 | 143.26 | 377.71 | 451.12
0.36 | 144.63 | 388.31 | 462.11
0.37 | 146.15 | 398.81 | 473.32
0.38 | 147.49 | 409.01 | 484.16
0.39 | 148.83 | 419.11 | 494.76
0.4 | 150.17 | 428.93 | 505.32
0.41 | 150.98 | 438.53 | 515.44
0.42 | 152.13 | 448.1 | 525.75
0.43 | 153.16 | 457.2 | 535.64
0.44 | 154 | 466.23 | 545.32
0.45 | 154.94 | 474.89 | 554.77
0.46 | 155.65 | 483.3 | 564.08
0.47 | 156.47 | 491.54 | 572.8
0.48 | 157.26 | 499.32 | 581.8
0.49 | 157.89 | 506.93 | 590.4
0.5 | 158.48 | 514.13 | 598.8

## Tranconductance (mS-mm)
VGS (V) | VDS = 0.100 V | VDS = 0.500 V | VDS = 0.900 V
-0.75 | -0.00102 | -0.00334 | -0.01292
-0.74 | -0.0012875 | -0.00377 | -0.01172
-0.73 | -0.0012485 | -0.00408 | -0.011065
-0.72 | -0.00091 | -0.003925 | -0.01157
-0.71 | -0.0012145 | -0.00378 | -0.010755
-0.7 | -0.0012195 | -0.00347 | -0.010515
-0.69 | -0.0009065 | -0.00308 | -0.00972
-0.68 | -0.000848 | -0.003295 | -0.010185
-0.67 | -0.000938 | -0.00313 | -0.008985
-0.66 | -0.001106 | -0.00304 | -0.008295
-0.65 | -0.000812 | -0.002955 | -0.009145
-0.64 | -0.0007345 | -0.00282 | -0.00903
-0.63 | -0.000807 | -0.00289 | -0.008645
-0.62 | -0.000848 | -0.00277 | -0.006995
-0.61 | -0.0008355 | -0.002635 | -0.006755
-0.6 | -0.0007285 | -0.00212 | -0.007905
-0.59 | -0.000638 | -0.0025 | -0.008295
-0.58 | -0.000601 | -0.002245 | -0.006795
-0.57 | -0.000609 | -0.00178 | -0.00692
-0.56 | -0.000563 | -0.0021 | -0.006945
-0.55 | -0.000543 | -0.0022 | -0.005635
-0.54 | -0.0005295 | -0.002165 | -0.00587
-0.53 | -0.0005085 | -0.002015 | -0.00595
-0.52 | -0.000432 | -0.001805 | -0.00519
-0.51 | -0.0003585 | -0.001549 | -0.004615
-0.5 | -0.000282 | -0.0010525 | -0.004335
-0.49 | -0.000242 | -0.0008305 | -0.00338
-0.48 | -8.75e-05 | -0.0008275 | -0.002085
-0.47 | 4.25e-05 | -0.0003605 | -0.00076
-0.46 | 0.0001795 | 0.0004945 | 0.000925
-0.45 | 0.0004005 | 0.00128 | 0.00287
-0.44 | 0.000826 | 0.002178 | 0.00619
-0.43 | 0.0012495 | 0.0033645 | 0.01119
-0.42 | 0.0018655 | 0.0055725 | 0.016745
-0.41 | 0.0028025 | 0.0081755 | 0.02532
-0.4 | 0.003905 | 0.01172 | 0.037595
-0.39 | 0.00563 | 0.016535 | 0.053065
-0.38 | 0.0077615 | 0.023375 | 0.076835
-0.37 | 0.0108885 | 0.03245 | 0.11156
-0.36 | 0.015796 | 0.046 | 0.154515
-0.35 | 0.021674 | 0.06322 | 0.2149
-0.34 | 0.028735 | 0.08821 | 0.3026
-0.33 | 0.040165 | 0.119985 | 0.4252
-0.32 | 0.054555 | 0.16864 | 0.5912
-0.31 | 0.076145 | 0.23878 | 0.8097
-0.3 | 0.10395 | 0.31755 | 1.13415
-0.29 | 0.14655 | 0.43055 | 1.57115
-0.28 | 0.20018 | 0.5923 | 2.15305
-0.27 | 0.26895 | 0.80275 | 2.9195
-0.26 | 0.36355 | 1.10355 | 3.98
-0.25 | 0.4993 | 1.51705 | 5.3955
-0.24 | 0.67035 | 2.0175 | 7.4185
-0.23 | 0.91875 | 2.699 | 9.9015
-0.22 | 1.2272 | 3.6145 | 13.2075
-0.21 | 1.6671 | 4.87 | 17.923
-0.2 | 2.2608 | 6.609 | 24.135
-0.19 | 3.073 | 8.739 | 31.825
-0.18 | 4.0075 | 11.7315 | 41.745
-0.17 | 5.3785 | 15.1645 | 53.845
-0.16 | 7.157 | 20.0495 | 69.365
-0.15 | 9.536 | 26.58 | 89.835
-0.14 | 12.471 | 34.945 | 112.555
-0.13 | 16.488 | 44.97 | 140.795
-0.12 | 21.89 | 57.76 | 173.085
-0.11 | 27.86 | 73.005 | 209.65
-0.1 | 36.845 | 93.33 | 252.85
-0.09 | 47.2 | 117.315 | 294.6
-0.08 | 60.17 | 143.36 | 338.5
-0.07 | 74.6 | 178.5 | 391
-0.06 | 92.995 | 213.9 | 443.35
-0.05 | 113 | 255.2 | 491.6
-0.04 | 136.77 | 301.65 | 543.3
-0.03 | 170.4 | 347.85 | 599.45
-0.02 | 197.65 | 400.65 | 647.35
-0.01 | 232.25 | 456.05 | 706.45
0 | 265.65 | 505.2 | 757.6
0.01 | 298.1 | 554.35 | 788.5
0.02 | 336.45 | 614.4 | 833.5
0.03 | 367.5 | 657.55 | 881.5
0.04 | 399.25 | 701.9 | 916.5
0.05 | 426 | 752.4 | 950.5
0.06 | 459.7 | 799.5 | 996.5
0.07 | 474.05 | 839 | 1017
0.08 | 490 | 869.5 | 1038
0.09 | 504.4 | 900 | 1074.5
0.1 | 504.55 | 931.5 | 1099.5
0.11 | 513.5 | 968 | 1125
0.12 | 511 | 993.5 | 1129.5
0.13 | 510 | 1012.5 | 1151.5
0.14 | 494 | 1026.5 | 1170.5
0.15 | 490.5 | 1057.5 | 1174.5
0.16 | 479.5 | 1080 | 1187
0.17 | 455 | 1080 | 1195
0.18 | 437.5 | 1099.5 | 1205
0.19 | 410.5 | 1109.5 | 1203
0.2 | 406 | 1122 | 1220.5
0.21 | 388 | 1134 | 1224
0.22 | 363.5 | 1131.5 | 1214.5
0.23 | 338.5 | 1135 | 1223.5
0.24 | 315 | 1140 | 1223
0.25 | 311.5 | 1143 | 1218
0.26 | 286.5 | 1139.5 | 1202.5
0.27 | 268 | 1135 | 1199
0.28 | 250.5 | 1123.5 | 1201
0.29 | 230 | 1133 | 1197
0.3 | 223.5 | 1131 | 1185
0.31 | 203.5 | 1108 | 1166.5
0.32 | 190.5 | 1111.5 | 1162
0.33 | 183 | 1093 | 1152.5
0.34 | 175 | 1073 | 1138.5
0.35 | 156 | 1069.5 | 1115.5
0.36 | 144.5 | 1055 | 1110
0.37 | 143 | 1035 | 1102.5
0.38 | 134 | 1015 | 1072
0.39 | 134 | 996 | 1058
0.4 | 107.5 | 971 | 1034
0.41 | 98 | 958.5 | 1021.5
0.42 | 109 | 933.5 | 1010
0.43 | 93.5 | 906.5 | 978.5
0.44 | 89 | 884.5 | 956.5
0.45 | 82.5 | 853.5 | 938
0.46 | 76.5 | 832.5 | 901.5
0.47 | 80.5 | 801 | 886
0.48 | 71 | 769.5 | 880
0.49 | 61 | 740.5 | 850
0.5 | 59 | 720 | 840