## IDS-VDS Characteristic (mA-mm)
VGS (V) | VDS = 0.100 V | VDS = 0.500 V | VDS = 0.900 V
-0.75 | 0.00029575 | 0.0011709 | 0.0037143
-0.74 | 0.00028247 | 0.0011283 | 0.0036099
-0.73 | 0.00027331 | 0.0010861 | 0.0035043
-0.72 | 0.00025993 | 0.0010487 | 0.0034138
-0.71 | 0.00024936 | 0.001009 | 0.003305
-0.7 | 0.00023775 | 0.000979 | 0.0032085
-0.69 | 0.00022766 | 0.0009437 | 0.0031265
-0.68 | 0.0002184 | 0.000907 | 0.0030292
-0.67 | 0.00020956 | 0.0008789 | 0.0029241
-0.66 | 0.00020021 | 0.0008427 | 0.0028375
-0.65 | 0.00019008 | 0.0008177 | 0.0027535
-0.64 | 0.00018232 | 0.0007873 | 0.0026497
-0.63 | 0.00017351 | 0.0007589 | 0.0025951
-0.62 | 0.00016731 | 0.0007318 | 0.0025052
-0.61 | 0.00015961 | 0.0007081 | 0.0024257
-0.6 | 0.00015283 | 0.0006838 | 0.0023521
-0.59 | 0.00014539 | 0.0006611 | 0.0022889
-0.58 | 0.00013847 | 0.0006396 | 0.0022093
-0.57 | 0.00013252 | 0.0006138 | 0.0021528
-0.56 | 0.00012625 | 0.0005955 | 0.0020824
-0.55 | 0.00012079 | 0.0005717 | 0.0020149
-0.54 | 0.00011679 | 0.000555 | 0.0019598
-0.53 | 0.00011145 | 0.0005363 | 0.0018945
-0.52 | 0.0001063 | 0.000519 | 0.0018546
-0.51 | 0.00010271 | 0.0005024 | 0.0017972
-0.5 | 9.979e-05 | 0.00048993 | 0.0017535
-0.49 | 9.74e-05 | 0.00048074 | 0.0017183
-0.48 | 9.529e-05 | 0.00046844 | 0.0016835
-0.47 | 9.578e-05 | 0.00046667 | 0.0016812
-0.46 | 9.614e-05 | 0.00046676 | 0.001685
-0.45 | 0.00010065 | 0.00047504 | 0.0017069
-0.44 | 0.0001066 | 0.00049464 | 0.001765
-0.43 | 0.00011813 | 0.00052315 | 0.0018677
-0.42 | 0.00013525 | 0.0005748 | 0.0020131
-0.41 | 0.00015785 | 0.0006419 | 0.0022433
-0.4 | 0.00019469 | 0.0007495 | 0.0025547
-0.39 | 0.00024125 | 0.000893 | 0.0030403
-0.38 | 0.0003133 | 0.0010997 | 0.0037355
-0.37 | 0.00040376 | 0.0013942 | 0.0047057
-0.36 | 0.00054227 | 0.0017953 | 0.006151
-0.35 | 0.0007355 | 0.0023731 | 0.00803
-0.34 | 0.0010035 | 0.0031353 | 0.010806
-0.33 | 0.001342 | 0.0042532 | 0.014515
-0.32 | 0.0018497 | 0.0056672 | 0.019822
-0.31 | 0.0024929 | 0.00787 | 0.027048
-0.3 | 0.0034506 | 0.010631 | 0.037091
-0.29 | 0.0046843 | 0.014574 | 0.050946
-0.28 | 0.006538 | 0.019713 | 0.07007
-0.27 | 0.008896 | 0.027322 | 0.0963
-0.26 | 0.012146 | 0.036719 | 0.13158
-0.25 | 0.01653 | 0.050295 | 0.18012
-0.24 | 0.022453 | 0.06892 | 0.24511
-0.23 | 0.030816 | 0.09242 | 0.33514
-0.22 | 0.04157 | 0.12607 | 0.45358
-0.21 | 0.056808 | 0.16958 | 0.6157
-0.2 | 0.07686 | 0.22715 | 0.8242
-0.19 | 0.1041 | 0.30747 | 1.1112
-0.18 | 0.13923 | 0.41141 | 1.4898
-0.17 | 0.18893 | 0.55437 | 1.9685
-0.16 | 0.25091 | 0.7367 | 2.6153
-0.15 | 0.33741 | 0.9727 | 3.4116
-0.14 | 0.45085 | 1.2941 | 4.4515
-0.13 | 0.5985 | 1.7068 | 5.778
-0.12 | 0.792 | 2.2291 | 7.351
-0.11 | 1.0443 | 2.9123 | 9.329
-0.1 | 1.3835 | 3.7664 | 11.648
-0.09 | 1.8015 | 4.8745 | 14.454
-0.08 | 2.3597 | 6.201 | 17.699
-0.07 | 3.0309 | 7.868 | 21.416
-0.06 | 3.8965 | 9.855 | 25.667
-0.05 | 4.963 | 12.297 | 30.406
-0.04 | 6.237 | 15.083 | 35.688
-0.03 | 7.8 | 18.458 | 41.414
-0.02 | 9.64 | 22.228 | 47.769
-0.01 | 11.855 | 26.586 | 54.623
0 | 14.35 | 31.429 | 62.03
0.01 | 17.284 | 36.874 | 69.83
0.02 | 20.382 | 42.779 | 77.98
0.03 | 24.099 | 49.225 | 86.61
0.04 | 27.887 | 56.172 | 95.75
0.05 | 32.121 | 63.41 | 105.19
0.06 | 36.576 | 71.31 | 114.88
0.07 | 41.168 | 79.41 | 125.2
0.08 | 46.167 | 88.11 | 135.39
0.09 | 51.038 | 96.99 | 146.15
0.1 | 56.247 | 106.21 | 156.95
0.11 | 61.18 | 115.79 | 168.08
0.12 | 66.58 | 125.61 | 179.55
0.13 | 71.57 | 135.77 | 190.9
0.14 | 76.58 | 145.95 | 202.64
0.15 | 81.55 | 156.45 | 214.44
0.16 | 86.24 | 167.09 | 226.4
0.17 | 91.09 | 178.03 | 238.15
0.18 | 95.39 | 188.93 | 250.34
0.19 | 99.8 | 199.94 | 262.45
0.2 | 103.89 | 211.2 | 274.54
0.21 | 107.73 | 222.42 | 286.94
0.22 | 111.48 | 233.8 | 299.02
0.23 | 114.91 | 245.18 | 311.26
0.24 | 118.35 | 256.61 | 323.41
0.25 | 121.43 | 268.2 | 335.75
0.26 | 124.34 | 279.54 | 347.94
0.27 | 127.07 | 290.93 | 359.9
0.28 | 129.55 | 302.38 | 371.98
0.29 | 132.12 | 313.62 | 383.9
0.3 | 134.37 | 324.87 | 395.92
0.31 | 136.6 | 336.13 | 407.58
0.32 | 138.46 | 347.24 | 419.24
0.33 | 140.36 | 358.25 | 430.93
0.34 | 142.19 | 369.17 | 442.24
0.35 | 143.83 | 379.75 | 453.69
0.36 | 145.36 | 390.37 | 464.63
0.37 | 146.67 | 400.91 | 475.88
0.38 | 147.97 | 411.13 | 486.74
0.39 | 149.43 | 421.29 | 497.36
0.4 | 150.53 | 431.02 | 507.9
0.41 | 151.6 | 440.7 | 518.03
0.42 | 152.55 | 450.21 | 528.36
0.43 | 153.68 | 459.38 | 538.29
0.44 | 154.57 | 468.3 | 547.97
0.45 | 155.49 | 476.99 | 557.36
0.46 | 156.17 | 485.5 | 566.75
0.47 | 156.91 | 493.57 | 575.4
0.48 | 157.84 | 501.44 | 584.4
0.49 | 158.48 | 508.94 | 592.8
0.5 | 159.07 | 516.23 | 601

## Tranconductance (mS-mm)
VGS (V) | VDS = 0.100 V | VDS = 0.500 V | VDS = 0.900 V
-0.75 | -0.001328 | -0.00426 | -0.01044
-0.74 | -0.001122 | -0.00424 | -0.0105
-0.73 | -0.001127 | -0.00398 | -0.009805
-0.72 | -0.0011975 | -0.003855 | -0.009965
-0.71 | -0.001109 | -0.003485 | -0.010265
-0.7 | -0.001085 | -0.003265 | -0.008925
-0.69 | -0.0009675 | -0.0036 | -0.008965
-0.68 | -0.000905 | -0.00324 | -0.01012
-0.67 | -0.0009095 | -0.003215 | -0.009585
-0.66 | -0.000974 | -0.00306 | -0.00853
-0.65 | -0.0008945 | -0.00277 | -0.00939
-0.64 | -0.0008285 | -0.00294 | -0.00792
-0.63 | -0.0007505 | -0.002775 | -0.007225
-0.62 | -0.000695 | -0.00254 | -0.00847
-0.61 | -0.000724 | -0.0024 | -0.007655
-0.6 | -0.000711 | -0.00235 | -0.00684
-0.59 | -0.000718 | -0.00221 | -0.00714
-0.58 | -0.0006435 | -0.002365 | -0.006805
-0.57 | -0.000611 | -0.002205 | -0.006345
-0.56 | -0.0005865 | -0.002105 | -0.006895
-0.55 | -0.000473 | -0.002025 | -0.00613
-0.54 | -0.000467 | -0.00177 | -0.00602
-0.53 | -0.0005245 | -0.0018 | -0.00526
-0.52 | -0.000437 | -0.001695 | -0.004865
-0.51 | -0.0003255 | -0.0014535 | -0.005055
-0.5 | -0.0002655 | -0.001083 | -0.003945
-0.49 | -0.000225 | -0.0010745 | -0.0035
-0.48 | -8.1e-05 | -0.0007035 | -0.001855
-0.47 | 4.25e-05 | -8.4e-05 | 7.5e-05
-0.46 | 0.0002435 | 0.0004185 | 0.001285
-0.45 | 0.000523 | 0.001394 | 0.004
-0.44 | 0.000874 | 0.0024055 | 0.00804
-0.43 | 0.0014325 | 0.004008 | 0.012405
-0.42 | 0.001986 | 0.0059375 | 0.01878
-0.41 | 0.002972 | 0.008735 | 0.02708
-0.4 | 0.00417 | 0.012555 | 0.03985
-0.39 | 0.0059305 | 0.01751 | 0.05904
-0.38 | 0.0081255 | 0.02506 | 0.08327
-0.37 | 0.0114485 | 0.03478 | 0.120775
-0.36 | 0.016587 | 0.048945 | 0.166215
-0.35 | 0.0230615 | 0.067 | 0.23275
-0.34 | 0.030325 | 0.094005 | 0.32425
-0.33 | 0.04231 | 0.126595 | 0.4508
-0.32 | 0.057545 | 0.18084 | 0.62665
-0.31 | 0.080045 | 0.24819 | 0.86345
-0.3 | 0.10957 | 0.3352 | 1.1949
-0.29 | 0.15437 | 0.4541 | 1.64895
-0.28 | 0.210585 | 0.6374 | 2.2677
-0.27 | 0.2804 | 0.8503 | 3.0755
-0.26 | 0.3817 | 1.14865 | 4.191
-0.25 | 0.51535 | 1.61005 | 5.6765
-0.24 | 0.7143 | 2.10625 | 7.751
-0.23 | 0.95585 | 2.8575 | 10.4235
-0.22 | 1.2996 | 3.858 | 14.028
-0.21 | 1.7645 | 5.054 | 18.531
-0.2 | 2.3646 | 6.8945 | 24.775
-0.19 | 3.1185 | 9.213 | 33.28
-0.18 | 4.2415 | 12.345 | 42.865
-0.17 | 5.584 | 16.2645 | 56.275
-0.16 | 7.424 | 20.9165 | 72.155
-0.15 | 9.997 | 27.87 | 91.81
-0.14 | 13.0545 | 36.705 | 118.32
-0.13 | 17.0575 | 46.75 | 144.975
-0.12 | 22.29 | 60.275 | 177.55
-0.11 | 29.575 | 76.865 | 214.85
-0.1 | 37.86 | 98.11 | 256.25
-0.09 | 48.81 | 121.73 | 302.55
-0.08 | 61.47 | 149.675 | 348.1
-0.07 | 76.84 | 182.7 | 398.4
-0.06 | 96.605 | 221.45 | 449.5
-0.05 | 117.025 | 261.4 | 501.05
-0.04 | 141.85 | 308.05 | 550.4
-0.03 | 170.15 | 357.25 | 604.05
-0.02 | 202.75 | 406.4 | 660.45
-0.01 | 235.5 | 460.05 | 713.05
0 | 271.45 | 514.4 | 760.35
0.01 | 301.6 | 567.5 | 797.5
0.02 | 340.75 | 617.55 | 839
0.03 | 375.25 | 669.65 | 888.5
0.04 | 401.1 | 709.25 | 929
0.05 | 434.45 | 756.9 | 956.5
0.06 | 452.35 | 800 | 1000.5
0.07 | 479.55 | 840 | 1025.5
0.08 | 493.5 | 879 | 1047.5
0.09 | 504 | 905 | 1078
0.1 | 507.1 | 940 | 1096.5
0.11 | 516.65 | 970 | 1130
0.12 | 519.5 | 999 | 1141
0.13 | 500 | 1017 | 1154.5
0.14 | 499 | 1034 | 1177
0.15 | 483 | 1057 | 1188
0.16 | 477 | 1079 | 1185.5
0.17 | 457.5 | 1092 | 1197
0.18 | 435.5 | 1095.5 | 1215
0.19 | 425 | 1113.5 | 1210
0.2 | 396.5 | 1124 | 1224.5
0.21 | 379.5 | 1130 | 1224
0.22 | 359 | 1138 | 1216
0.23 | 343.5 | 1140.5 | 1219.5
0.24 | 326 | 1151 | 1224.5
0.25 | 299.5 | 1146.5 | 1226.5
0.26 | 282 | 1136.5 | 1207.5
0.27 | 260.5 | 1142 | 1202
0.28 | 252.5 | 1134.5 | 1200
0.29 | 241 | 1124.5 | 1197
0.3 | 224 | 1125.5 | 1184
0.31 | 204.5 | 1118.5 | 1166
0.32 | 188 | 1106 | 1167.5
0.33 | 186.5 | 1096.5 | 1150
0.34 | 173.5 | 1075 | 1138
0.35 | 158.5 | 1060 | 1119.5
0.36 | 142 | 1058 | 1109.5
0.37 | 130.5 | 1038 | 1105.5
0.38 | 138 | 1019 | 1074
0.39 | 128 | 994.5 | 1058
0.4 | 108.5 | 970.5 | 1033.5
0.41 | 101 | 959.5 | 1023
0.42 | 104 | 934 | 1013
0.43 | 101 | 904.5 | 980.5
0.44 | 90.5 | 880.5 | 953.5
0.45 | 80 | 860 | 939
0.46 | 71 | 829 | 902
0.47 | 83.5 | 797 | 882.5
0.48 | 78.5 | 768.5 | 870
0.49 | 61.5 | 739.5 | 830
0.5 | 59 | 729 | 820