## IDS-VDS Characteristic (mA-mm)
VGS (V) | VDS = 0.100 V | VDS = 0.500 V | VDS = 0.900 V
-0.75 | 0.000266 | 0.0010237 | 0.0032828
-0.74 | 0.00025473 | 0.0009893 | 0.0031781
-0.73 | 0.00024345 | 0.0009536 | 0.0030826
-0.72 | 0.00023379 | 0.0009075 | 0.0029971
-0.71 | 0.00022266 | 0.0008892 | 0.0029047
-0.7 | 0.00021356 | 0.0008601 | 0.0028254
-0.69 | 0.00020332 | 0.0008229 | 0.0027326
-0.68 | 0.00019468 | 0.000798 | 0.0026333
-0.67 | 0.00018719 | 0.0007679 | 0.0025689
-0.66 | 0.00017869 | 0.0007443 | 0.0024909
-0.65 | 0.00017011 | 0.0007146 | 0.0024239
-0.64 | 0.00016404 | 0.0006903 | 0.0023497
-0.63 | 0.00015662 | 0.0006691 | 0.0022863
-0.62 | 0.0001493 | 0.0006448 | 0.0021958
-0.61 | 0.00014251 | 0.0006206 | 0.0021223
-0.6 | 0.00013704 | 0.0006004 | 0.0020626
-0.59 | 0.00012993 | 0.0005783 | 0.00201
-0.58 | 0.00012411 | 0.0005557 | 0.0019428
-0.57 | 0.00011858 | 0.0005362 | 0.001883
-0.56 | 0.00011373 | 0.0005166 | 0.0018184
-0.55 | 0.00010923 | 0.0005002 | 0.0017652
-0.54 | 0.0001049 | 0.0004872 | 0.0017125
-0.53 | 0.00010029 | 0.00047017 | 0.0016723
-0.52 | 9.694e-05 | 0.00045858 | 0.0016248
-0.51 | 9.384e-05 | 0.00044551 | 0.0015887
-0.5 | 9.188e-05 | 0.00043995 | 0.0015539
-0.49 | 8.938e-05 | 0.00042744 | 0.0015317
-0.48 | 8.878e-05 | 0.00042401 | 0.0015186
-0.47 | 8.961e-05 | 0.00042346 | 0.0015182
-0.46 | 9.285e-05 | 0.00042938 | 0.0015316
-0.45 | 9.781e-05 | 0.00044244 | 0.0015836
-0.44 | 0.00010481 | 0.00046628 | 0.0016471
-0.43 | 0.00011886 | 0.00050294 | 0.0017787
-0.42 | 0.00013723 | 0.00056245 | 0.0019565
-0.41 | 0.00016652 | 0.0006472 | 0.0022434
-0.4 | 0.0002031 | 0.000774 | 0.0026171
-0.39 | 0.00026176 | 0.0009392 | 0.0032014
-0.38 | 0.00033564 | 0.0011888 | 0.0040025
-0.37 | 0.00044664 | 0.0015207 | 0.0051415
-0.36 | 0.0005996 | 0.0019815 | 0.006808
-0.35 | 0.0008081 | 0.0026345 | 0.008993
-0.34 | 0.0010926 | 0.0035171 | 0.012156
-0.33 | 0.0014809 | 0.0047806 | 0.016437
-0.32 | 0.0020286 | 0.006491 | 0.022479
-0.31 | 0.0027478 | 0.008827 | 0.03075
-0.3 | 0.0037991 | 0.011989 | 0.04209
-0.29 | 0.00513 | 0.016285 | 0.058
-0.28 | 0.007169 | 0.022212 | 0.07928
-0.27 | 0.009737 | 0.030267 | 0.10933
-0.26 | 0.013296 | 0.04145 | 0.14938
-0.25 | 0.017961 | 0.055659 | 0.20292
-0.24 | 0.024617 | 0.07686 | 0.2754
-0.23 | 0.03319 | 0.10303 | 0.37539
-0.22 | 0.045374 | 0.14063 | 0.50793
-0.21 | 0.06164 | 0.18626 | 0.6839
-0.2 | 0.08275 | 0.25257 | 0.9196
-0.19 | 0.11117 | 0.338 | 1.2286
-0.18 | 0.15065 | 0.45171 | 1.6405
-0.17 | 0.20096 | 0.6045 | 2.1735
-0.16 | 0.2711 | 0.7995 | 2.8638
-0.15 | 0.35902 | 1.067 | 3.7381
-0.14 | 0.48079 | 1.4021 | 4.8666
-0.13 | 0.6336 | 1.8481 | 6.247
-0.12 | 0.8399 | 2.4199 | 7.968
-0.11 | 1.1056 | 3.1357 | 10.039
-0.1 | 1.4508 | 4.0744 | 12.516
-0.09 | 1.9128 | 5.202 | 15.387
-0.08 | 2.4581 | 6.636 | 18.815
-0.07 | 3.1999 | 8.358 | 22.674
-0.06 | 4.0628 | 10.47 | 27.085
-0.05 | 5.1879 | 12.957 | 32.021
-0.04 | 6.483 | 15.927 | 37.446
-0.03 | 8.089 | 19.366 | 43.379
-0.02 | 10.03 | 23.286 | 49.823
-0.01 | 12.223 | 27.784 | 56.762
0 | 14.877 | 32.725 | 64.32
0.01 | 17.723 | 38.318 | 72.2
0.02 | 21.093 | 44.279 | 80.53
0.03 | 24.638 | 50.846 | 89.41
0.04 | 28.605 | 57.76 | 98.48
0.05 | 32.823 | 65.2 | 108.09
0.06 | 37.21 | 73.08 | 117.84
0.07 | 42.072 | 81.46 | 128.24
0.08 | 46.795 | 90.06 | 138.65
0.09 | 51.979 | 99.07 | 149.35
0.1 | 56.937 | 108.44 | 160.31
0.11 | 62.03 | 117.83 | 171.46
0.12 | 67.22 | 127.81 | 182.97
0.13 | 72.33 | 137.93 | 194.5
0.14 | 77.42 | 148.25 | 206.11
0.15 | 82.19 | 158.83 | 217.81
0.16 | 87.13 | 169.5 | 229.86
0.17 | 91.58 | 180.28 | 241.83
0.18 | 96.21 | 191.28 | 253.84
0.19 | 100.46 | 202.4 | 266.09
0.2 | 104.49 | 213.52 | 277.98
0.21 | 108.45 | 224.92 | 290.46
0.22 | 111.96 | 236.24 | 302.66
0.23 | 115.45 | 247.64 | 314.84
0.24 | 118.8 | 259.03 | 327.11
0.25 | 121.96 | 270.41 | 339.19
0.26 | 124.87 | 281.89 | 351.38
0.27 | 127.49 | 293.27 | 363.45
0.28 | 130.14 | 304.53 | 375.46
0.29 | 132.36 | 315.96 | 387.31
0.3 | 134.84 | 327.2 | 399.33
0.31 | 136.86 | 338.36 | 411.05
0.32 | 138.88 | 349.38 | 422.67
0.33 | 140.8 | 360.4 | 434.2
0.34 | 142.34 | 371.15 | 445.47
0.35 | 144.03 | 381.88 | 456.87
0.36 | 145.61 | 392.46 | 467.92
0.37 | 146.97 | 402.85 | 478.95
0.38 | 148.3 | 413.09 | 489.76
0.39 | 149.43 | 422.96 | 500.29
0.4 | 150.7 | 432.83 | 510.69
0.41 | 151.8 | 442.45 | 520.9
0.42 | 152.85 | 451.86 | 531.12
0.43 | 153.72 | 461.03 | 540.83
0.44 | 154.68 | 469.74 | 550.5
0.45 | 155.54 | 478.43 | 559.88
0.46 | 156.37 | 486.84 | 569.14
0.47 | 157.19 | 494.85 | 578
0.48 | 157.67 | 502.56 | 586.4
0.49 | 158.51 | 510 | 594.9
0.5 | 159.13 | 517.19 | 603.5

## Tranconductance (mS-mm)
VGS (V) | VDS = 0.100 V | VDS = 0.500 V | VDS = 0.900 V
-0.75 | -0.001127 | -0.00344 | -0.01047
-0.74 | -0.0011275 | -0.003505 | -0.01001
-0.73 | -0.001047 | -0.00409 | -0.00905
-0.72 | -0.0010395 | -0.00322 | -0.008895
-0.71 | -0.0010115 | -0.00237 | -0.008585
-0.7 | -0.000967 | -0.003315 | -0.008605
-0.69 | -0.000944 | -0.003105 | -0.009605
-0.68 | -0.0008065 | -0.00275 | -0.008185
-0.67 | -0.0007995 | -0.002685 | -0.00712
-0.66 | -0.000854 | -0.002665 | -0.00725
-0.65 | -0.0007325 | -0.0027 | -0.00706
-0.64 | -0.0006745 | -0.002275 | -0.00688
-0.63 | -0.000737 | -0.002275 | -0.007695
-0.62 | -0.0007055 | -0.002425 | -0.0082
-0.61 | -0.000613 | -0.00222 | -0.00666
-0.6 | -0.000629 | -0.002115 | -0.005615
-0.59 | -0.0006465 | -0.002235 | -0.00599
-0.58 | -0.0005675 | -0.002105 | -0.00635
-0.57 | -0.000519 | -0.001955 | -0.00622
-0.56 | -0.0004675 | -0.0018 | -0.00589
-0.55 | -0.0004415 | -0.00147 | -0.005295
-0.54 | -0.000447 | -0.0015015 | -0.004645
-0.53 | -0.000398 | -0.001431 | -0.004385
-0.52 | -0.0003225 | -0.001233 | -0.00418
-0.51 | -0.000253 | -0.0009315 | -0.003545
-0.5 | -0.000223 | -0.0009035 | -0.00285
-0.49 | -0.000155 | -0.000797 | -0.001765
-0.48 | 1.15e-05 | -0.000199 | -0.000675
-0.47 | 0.0002035 | 0.0002685 | 0.00065
-0.46 | 0.00041 | 0.000949 | 0.00327
-0.45 | 0.000598 | 0.001845 | 0.005775
-0.44 | 0.0010525 | 0.003025 | 0.009755
-0.43 | 0.001621 | 0.0048085 | 0.01547
-0.42 | 0.002383 | 0.007213 | 0.023235
-0.41 | 0.0032935 | 0.0105775 | 0.03303
-0.4 | 0.004762 | 0.0146 | 0.0479
-0.39 | 0.006627 | 0.02074 | 0.06927
-0.38 | 0.009244 | 0.029075 | 0.097005
-0.37 | 0.013198 | 0.039635 | 0.140275
-0.36 | 0.018073 | 0.05569 | 0.192575
-0.35 | 0.02465 | 0.07678 | 0.2674
-0.34 | 0.03364 | 0.107305 | 0.3722
-0.33 | 0.0468 | 0.148695 | 0.51615
-0.32 | 0.063345 | 0.20232 | 0.71565
-0.31 | 0.088525 | 0.2749 | 0.98055
-0.3 | 0.11911 | 0.3729 | 1.3625
-0.29 | 0.168495 | 0.51115 | 1.8595
-0.28 | 0.23035 | 0.6991 | 2.5665
-0.27 | 0.30635 | 0.9619 | 3.505
-0.26 | 0.4112 | 1.2696 | 4.6795
-0.25 | 0.56605 | 1.7705 | 6.301
-0.24 | 0.76145 | 2.36855 | 8.6235
-0.23 | 1.03785 | 3.1885 | 11.6265
-0.22 | 1.4225 | 4.1615 | 15.4255
-0.21 | 1.8688 | 5.597 | 20.5835
-0.2 | 2.4765 | 7.587 | 27.235
-0.19 | 3.395 | 9.957 | 36.045
-0.18 | 4.4895 | 13.325 | 47.245
-0.17 | 6.0225 | 17.3895 | 61.165
-0.16 | 7.903 | 23.125 | 78.23
-0.15 | 10.4845 | 30.13 | 100.14
-0.14 | 13.729 | 39.055 | 125.445
-0.13 | 17.9555 | 50.89 | 155.07
-0.12 | 23.6 | 64.38 | 189.6
-0.11 | 30.545 | 82.725 | 227.4
-0.1 | 40.36 | 103.315 | 267.4
-0.09 | 50.365 | 128.08 | 314.95
-0.08 | 64.355 | 157.8 | 364.35
-0.07 | 80.235 | 191.7 | 413.5
-0.06 | 99.4 | 229.95 | 467.35
-0.05 | 121.01 | 272.85 | 518.05
-0.04 | 145.055 | 320.45 | 567.9
-0.03 | 177.35 | 367.95 | 618.85
-0.02 | 206.7 | 420.9 | 669.15
-0.01 | 242.35 | 471.95 | 724.85
0 | 275 | 526.7 | 771.9
0.01 | 310.8 | 577.7 | 810.5
0.02 | 345.75 | 626.4 | 860.5
0.03 | 375.6 | 674.05 | 897.5
0.04 | 409.25 | 717.7 | 934
0.05 | 430.25 | 766 | 968
0.06 | 462.45 | 813 | 1007.5
0.07 | 479.25 | 849 | 1040.5
0.08 | 495.35 | 880.5 | 1055.5
0.09 | 507.1 | 919 | 1083
0.1 | 502.55 | 938 | 1105.5
0.11 | 514.15 | 968.5 | 1133
0.12 | 515 | 1005 | 1152
0.13 | 510 | 1022 | 1157
0.14 | 493 | 1045 | 1165.5
0.15 | 485.5 | 1062.5 | 1187.5
0.16 | 469.5 | 1072.5 | 1201
0.17 | 454 | 1089 | 1199
0.18 | 444 | 1106 | 1213
0.19 | 414 | 1112 | 1207
0.2 | 399.5 | 1126 | 1218.5
0.21 | 373.5 | 1136 | 1234
0.22 | 350 | 1136 | 1219
0.23 | 342 | 1139.5 | 1222.5
0.24 | 325.5 | 1138.5 | 1217.5
0.25 | 303.5 | 1143 | 1213.5
0.26 | 276.5 | 1143 | 1213
0.27 | 263.5 | 1132 | 1204
0.28 | 243.5 | 1134.5 | 1193
0.29 | 235 | 1133.5 | 1193.5
0.3 | 225 | 1120 | 1187
0.31 | 202 | 1109 | 1167
0.32 | 197 | 1102 | 1157.5
0.33 | 173 | 1088.5 | 1140
0.34 | 161.5 | 1074 | 1133.5
0.35 | 163.5 | 1065.5 | 1122.5
0.36 | 147 | 1048.5 | 1104
0.37 | 134.5 | 1031.5 | 1092
0.38 | 123 | 1005.5 | 1067
0.39 | 120 | 987 | 1046.5
0.4 | 118.5 | 974.5 | 1030.5
0.41 | 107.5 | 951.5 | 1021.5
0.42 | 96 | 929 | 996.5
0.43 | 91.5 | 894 | 969
0.44 | 91 | 870 | 952.5
0.45 | 84.5 | 855 | 932
0.46 | 82.5 | 821 | 906
0.47 | 65 | 786 | 863
0.48 | 66 | 757.5 | 845
0.49 | 73 | 731.5 | 855
0.5 | 62 | 719 | 860