## IDS-VDS Characteristic (mA-mm)
VGS (V) | VDS = 0.100 V | VDS = 0.500 V | VDS = 0.900 V
-0.75 | 0.00030569 | 0.0012023 | 0.0039019
-0.74 | 0.00029129 | 0.0011606 | 0.0037876
-0.73 | 0.00027898 | 0.0011106 | 0.00367
-0.72 | 0.00026756 | 0.0010757 | 0.0035515
-0.71 | 0.00025477 | 0.0010368 | 0.0034343
-0.7 | 0.0002436 | 0.0009983 | 0.0033357
-0.69 | 0.00023389 | 0.0009586 | 0.0032313
-0.68 | 0.00022492 | 0.0009287 | 0.0031302
-0.67 | 0.00021414 | 0.000895 | 0.0030327
-0.66 | 0.00020432 | 0.0008665 | 0.0029614
-0.65 | 0.00019499 | 0.0008397 | 0.0028697
-0.64 | 0.0001871 | 0.000808 | 0.0027815
-0.63 | 0.00017908 | 0.000778 | 0.0026736
-0.62 | 0.00017136 | 0.0007461 | 0.0026034
-0.61 | 0.00016314 | 0.0007212 | 0.0025347
-0.6 | 0.00015755 | 0.000697 | 0.0024467
-0.59 | 0.00015038 | 0.0006721 | 0.0023741
-0.58 | 0.00014312 | 0.0006467 | 0.0023002
-0.57 | 0.00013605 | 0.0006263 | 0.0022242
-0.56 | 0.00013013 | 0.0006017 | 0.0021612
-0.55 | 0.00012465 | 0.0005803 | 0.0020934
-0.54 | 0.00011873 | 0.000561 | 0.0020306
-0.53 | 0.00011479 | 0.0005434 | 0.0019859
-0.52 | 0.00011041 | 0.0005287 | 0.0019214
-0.51 | 0.0001068 | 0.0005133 | 0.0018624
-0.5 | 0.0001028 | 0.0005022 | 0.0018331
-0.49 | 0.00010101 | 0.0004929 | 0.0017908
-0.48 | 9.907e-05 | 0.00048354 | 0.0017608
-0.47 | 9.892e-05 | 0.00048181 | 0.0017446
-0.46 | 9.99e-05 | 0.00047947 | 0.0017491
-0.45 | 0.00010318 | 0.0004896 | 0.0017671
-0.44 | 0.00010986 | 0.00050446 | 0.0018239
-0.43 | 0.00012078 | 0.00053747 | 0.0019217
-0.42 | 0.00013766 | 0.0005839 | 0.0020746
-0.41 | 0.00016039 | 0.0006601 | 0.0023071
-0.4 | 0.0001968 | 0.0007606 | 0.0026434
-0.39 | 0.0002442 | 0.0009168 | 0.0031513
-0.38 | 0.0003176 | 0.0011266 | 0.0038343
-0.37 | 0.0004093 | 0.0014207 | 0.0048439
-0.36 | 0.00054629 | 0.0018454 | 0.006293
-0.35 | 0.000747 | 0.0024102 | 0.008274
-0.34 | 0.0010171 | 0.0032389 | 0.011048
-0.33 | 0.0013602 | 0.0042949 | 0.014964
-0.32 | 0.0018734 | 0.005893 | 0.020417
-0.31 | 0.0025231 | 0.00793 | 0.027809
-0.3 | 0.003485 | 0.010899 | 0.038336
-0.29 | 0.004724 | 0.014721 | 0.05246
-0.28 | 0.006618 | 0.020265 | 0.07218
-0.27 | 0.008977 | 0.027447 | 0.09905
-0.26 | 0.0123 | 0.037628 | 0.13594
-0.25 | 0.016574 | 0.050844 | 0.18559
-0.24 | 0.022787 | 0.06962 | 0.25179
-0.23 | 0.030724 | 0.09364 | 0.342
-0.22 | 0.042035 | 0.12815 | 0.46272
-0.21 | 0.056584 | 0.17149 | 0.6268
-0.2 | 0.07728 | 0.23205 | 0.8459
-0.19 | 0.10402 | 0.31117 | 1.1372
-0.18 | 0.14063 | 0.41982 | 1.5212
-0.17 | 0.18792 | 0.55837 | 2.0186
-0.16 | 0.25371 | 0.7486 | 2.6493
-0.15 | 0.33658 | 0.9844 | 3.4781
-0.14 | 0.45339 | 1.3161 | 4.5236
-0.13 | 0.594 | 1.7242 | 5.863
-0.12 | 0.7963 | 2.2621 | 7.469
-0.11 | 1.0415 | 2.9423 | 9.454
-0.1 | 1.3801 | 3.8084 | 11.812
-0.09 | 1.8092 | 4.9254 | 14.65
-0.08 | 2.3409 | 6.259 | 17.897
-0.07 | 3.0458 | 7.912 | 21.636
-0.06 | 3.8805 | 9.923 | 25.926
-0.05 | 4.978 | 12.372 | 30.747
-0.04 | 6.184 | 15.172 | 36.001
-0.03 | 7.802 | 18.562 | 41.797
-0.02 | 9.608 | 22.324 | 48.1
-0.01 | 11.807 | 26.699 | 55.014
0 | 14.334 | 31.648 | 62.49
0.01 | 17.188 | 37.03 | 70.37
0.02 | 20.436 | 42.926 | 78.49
0.03 | 23.937 | 49.386 | 87.19
0.04 | 27.923 | 56.31 | 96.35
0.05 | 31.976 | 63.61 | 105.73
0.06 | 36.503 | 71.37 | 115.57
0.07 | 41.13 | 79.69 | 125.77
0.08 | 45.98 | 88.22 | 136.05
0.09 | 51.06 | 97.05 | 146.79
0.1 | 55.998 | 106.35 | 157.68
0.11 | 61.23 | 115.91 | 168.88
0.12 | 66.26 | 125.77 | 180.34
0.13 | 71.53 | 135.91 | 191.64
0.14 | 76.46 | 146.05 | 203.46
0.15 | 81.43 | 156.56 | 215.21
0.16 | 86.29 | 167.29 | 227.21
0.17 | 90.81 | 178.08 | 239.11
0.18 | 95.45 | 188.98 | 251.11
0.19 | 99.64 | 200.03 | 263.19
0.2 | 103.87 | 211.28 | 275.39
0.21 | 107.73 | 222.62 | 287.74
0.22 | 111.39 | 233.99 | 299.75
0.23 | 115.04 | 245.18 | 312.05
0.24 | 118.19 | 256.66 | 324.26
0.25 | 121.47 | 268.22 | 336.53
0.26 | 124.29 | 279.66 | 348.77
0.27 | 127.13 | 291.09 | 360.55
0.28 | 129.79 | 302.22 | 372.66
0.29 | 132.1 | 313.63 | 384.65
0.3 | 134.41 | 325.02 | 396.66
0.31 | 136.48 | 336.17 | 408.4
0.32 | 138.55 | 347.26 | 420
0.33 | 140.42 | 358.27 | 431.65
0.34 | 142.18 | 369.17 | 443
0.35 | 143.74 | 379.83 | 454.35
0.36 | 145.29 | 390.48 | 465.31
0.37 | 146.93 | 400.87 | 476.53
0.38 | 148.13 | 411.14 | 487.36
0.39 | 149.45 | 421.21 | 498.02
0.4 | 150.57 | 431.02 | 508.58
0.41 | 151.72 | 440.78 | 518.67
0.42 | 152.98 | 450.14 | 528.95
0.43 | 153.72 | 459.36 | 538.88
0.44 | 154.64 | 468.26 | 548.47
0.45 | 155.5 | 476.93 | 557.93
0.46 | 156.23 | 485.43 | 567.18
0.47 | 157.13 | 493.49 | 575.8
0.48 | 157.77 | 501.38 | 584.8
0.49 | 158.47 | 508.89 | 593.4
0.5 | 159.13 | 516.14 | 601.5

## Tranconductance (mS-mm)
VGS (V) | VDS = 0.100 V | VDS = 0.500 V | VDS = 0.900 V
-0.75 | -0.00144 | -0.00417 | -0.01143
-0.74 | -0.0013355 | -0.004585 | -0.011595
-0.73 | -0.0011865 | -0.004245 | -0.011805
-0.72 | -0.0012105 | -0.00369 | -0.011785
-0.71 | -0.001198 | -0.00387 | -0.01079
-0.7 | -0.001044 | -0.00391 | -0.01015
-0.69 | -0.000934 | -0.00348 | -0.010275
-0.68 | -0.0009875 | -0.00318 | -0.00993
-0.67 | -0.00103 | -0.00311 | -0.00844
-0.66 | -0.0009575 | -0.002765 | -0.00815
-0.65 | -0.000861 | -0.002925 | -0.008995
-0.64 | -0.0007955 | -0.003085 | -0.009805
-0.63 | -0.000787 | -0.003095 | -0.008905
-0.62 | -0.000797 | -0.00284 | -0.006945
-0.61 | -0.0006905 | -0.002455 | -0.007835
-0.6 | -0.000638 | -0.002455 | -0.00803
-0.59 | -0.0007215 | -0.002515 | -0.007325
-0.58 | -0.0007165 | -0.00229 | -0.007495
-0.57 | -0.0006495 | -0.00225 | -0.00695
-0.56 | -0.00057 | -0.0023 | -0.00654
-0.55 | -0.00057 | -0.002035 | -0.00653
-0.54 | -0.000493 | -0.001845 | -0.005375
-0.53 | -0.000416 | -0.001615 | -0.00546
-0.52 | -0.0003995 | -0.001505 | -0.006175
-0.51 | -0.0003805 | -0.001325 | -0.004415
-0.5 | -0.0002895 | -0.00102 | -0.00358
-0.49 | -0.0001865 | -0.000933 | -0.003615
-0.48 | -0.0001045 | -0.0005545 | -0.00231
-0.47 | 4.15e-05 | -0.0002035 | -0.000585
-0.46 | 0.000213 | 0.0003895 | 0.001125
-0.45 | 0.000498 | 0.0012495 | 0.00374
-0.44 | 0.00088 | 0.0023935 | 0.00773
-0.43 | 0.00139 | 0.003972 | 0.012535
-0.42 | 0.0019805 | 0.0061315 | 0.01927
-0.41 | 0.002957 | 0.008835 | 0.02844
-0.4 | 0.0041905 | 0.012835 | 0.04221
-0.39 | 0.00604 | 0.0183 | 0.059545
-0.38 | 0.008255 | 0.025195 | 0.08463
-0.37 | 0.0114345 | 0.03594 | 0.122935
-0.36 | 0.016885 | 0.049475 | 0.171505
-0.35 | 0.0235405 | 0.069675 | 0.23775
-0.34 | 0.03066 | 0.094235 | 0.3345
-0.33 | 0.042815 | 0.132705 | 0.46845
-0.32 | 0.058145 | 0.181755 | 0.64225
-0.31 | 0.08058 | 0.2503 | 0.89595
-0.3 | 0.110045 | 0.33955 | 1.23255
-0.29 | 0.15665 | 0.4683 | 1.6922
-0.28 | 0.21265 | 0.6363 | 2.3295
-0.27 | 0.2841 | 0.86815 | 3.188
-0.26 | 0.37985 | 1.16985 | 4.327
-0.25 | 0.52435 | 1.5996 | 5.7925
-0.24 | 0.7075 | 2.1398 | 7.8205
-0.23 | 0.9624 | 2.9265 | 10.5465
-0.22 | 1.293 | 3.8925 | 14.24
-0.21 | 1.76225 | 5.195 | 19.159
-0.2 | 2.3718 | 6.984 | 25.52
-0.19 | 3.1675 | 9.3885 | 33.765
-0.18 | 4.195 | 12.36 | 44.07
-0.17 | 5.654 | 16.439 | 56.405
-0.16 | 7.433 | 21.3015 | 72.975
-0.15 | 9.984 | 28.375 | 93.715
-0.14 | 12.871 | 36.99 | 119.245
-0.13 | 17.1455 | 47.3 | 147.27
-0.12 | 22.375 | 60.905 | 179.55
-0.11 | 29.19 | 77.315 | 217.15
-0.1 | 38.385 | 99.155 | 259.8
-0.09 | 48.04 | 122.53 | 304.25
-0.08 | 61.83 | 149.33 | 349.3
-0.07 | 76.98 | 183.2 | 401.45
-0.06 | 96.61 | 223 | 455.55
-0.05 | 115.175 | 262.45 | 503.75
-0.04 | 141.2 | 309.5 | 552.5
-0.03 | 171.2 | 357.6 | 604.95
-0.02 | 200.25 | 406.85 | 660.85
-0.01 | 236.3 | 466.2 | 719.5
0 | 269.05 | 516.55 | 767.8
0.01 | 305.1 | 563.9 | 800
0.02 | 337.45 | 617.8 | 841
0.03 | 374.35 | 669.2 | 893
0.04 | 401.95 | 711.2 | 927
0.05 | 429 | 753 | 961
0.06 | 457.7 | 804 | 1002
0.07 | 473.85 | 842.5 | 1024
0.08 | 496.5 | 868 | 1051
0.09 | 500.9 | 906.5 | 1081.5
0.1 | 508.5 | 943 | 1104.5
0.11 | 513.1 | 971 | 1133
0.12 | 515 | 1000 | 1138
0.13 | 510 | 1014 | 1156
0.14 | 495 | 1032.5 | 1178.5
0.15 | 491.5 | 1062 | 1187.5
0.16 | 469 | 1076 | 1195
0.17 | 458 | 1084.5 | 1195
0.18 | 441.5 | 1097.5 | 1204
0.19 | 421 | 1115 | 1214
0.2 | 404.5 | 1129.5 | 1227.5
0.21 | 376 | 1135.5 | 1218
0.22 | 365.5 | 1128 | 1215.5
0.23 | 340 | 1133.5 | 1225.5
0.24 | 321.5 | 1152 | 1224
0.25 | 305 | 1150 | 1225.5
0.26 | 283 | 1143.5 | 1201
0.27 | 275 | 1128 | 1194.5
0.28 | 248.5 | 1127 | 1205
0.29 | 231 | 1140 | 1200
0.3 | 219 | 1127 | 1187.5
0.31 | 207 | 1112 | 1167
0.32 | 197 | 1105 | 1162.5
0.33 | 181.5 | 1095.5 | 1150
0.34 | 166 | 1078 | 1135
0.35 | 155.5 | 1065.5 | 1115.5
0.36 | 159.5 | 1052 | 1109
0.37 | 142 | 1033 | 1102.5
0.38 | 126 | 1017 | 1074.5
0.39 | 122 | 994 | 1061
0.4 | 113.5 | 978.5 | 1032.5
0.41 | 120.5 | 956 | 1018.5
0.42 | 100 | 929 | 1010.5
0.43 | 83 | 906 | 976
0.44 | 89 | 878.5 | 952.5
0.45 | 79.5 | 858.5 | 935.5
0.46 | 81.5 | 828 | 893.5
0.47 | 77 | 797.5 | 881
0.48 | 67 | 770 | 880
0.49 | 68 | 738 | 835
0.5 | 66 | 725 | 810