## IDS-VDS Characteristic (mA-mm)
VGS (V) | VDS = 0.100 V | VDS = 0.500 V | VDS = 0.900 V
-0.75 | 0.00029245 | 0.0011478 | 0.0036383
-0.74 | 0.00028124 | 0.0010977 | 0.003548
-0.73 | 0.00026715 | 0.0010664 | 0.0034596
-0.72 | 0.00025612 | 0.0010265 | 0.0033172
-0.71 | 0.00024399 | 0.0009917 | 0.0032141
-0.7 | 0.000235 | 0.0009645 | 0.0031263
-0.69 | 0.00022343 | 0.0009237 | 0.003039
-0.68 | 0.00021515 | 0.0008868 | 0.0029497
-0.67 | 0.00020503 | 0.0008509 | 0.0028431
-0.66 | 0.00019664 | 0.0008231 | 0.0027763
-0.65 | 0.00018568 | 0.0008012 | 0.0027086
-0.64 | 0.00017767 | 0.0007685 | 0.0026101
-0.63 | 0.00017063 | 0.000742 | 0.0025388
-0.62 | 0.00016352 | 0.0007195 | 0.0024626
-0.61 | 0.00015602 | 0.0006849 | 0.0023693
-0.6 | 0.00014943 | 0.000662 | 0.002293
-0.59 | 0.00014359 | 0.0006395 | 0.0022102
-0.58 | 0.00013621 | 0.0006189 | 0.0021566
-0.57 | 0.00013139 | 0.0005945 | 0.0020957
-0.56 | 0.00012453 | 0.000572 | 0.0020281
-0.55 | 0.0001196 | 0.0005578 | 0.0019498
-0.54 | 0.00011415 | 0.0005408 | 0.0019086
-0.53 | 0.00010974 | 0.0005241 | 0.001845
-0.52 | 0.00010571 | 0.0005058 | 0.0017891
-0.51 | 0.0001021 | 0.00048877 | 0.0017605
-0.5 | 9.936e-05 | 0.00047968 | 0.0017268
-0.49 | 9.641e-05 | 0.00046541 | 0.0016883
-0.48 | 9.503e-05 | 0.00046079 | 0.001659
-0.47 | 9.399e-05 | 0.00045418 | 0.0016487
-0.46 | 9.658e-05 | 0.00045555 | 0.0016443
-0.45 | 9.919e-05 | 0.00046223 | 0.0016736
-0.44 | 0.00010566 | 0.00048139 | 0.0017288
-0.43 | 0.00011589 | 0.00050973 | 0.0018162
-0.42 | 0.00013222 | 0.00055695 | 0.001961
-0.41 | 0.00015617 | 0.0006344 | 0.0021783
-0.4 | 0.00018955 | 0.000736 | 0.0025039
-0.39 | 0.00023816 | 0.0008744 | 0.002959
-0.38 | 0.0003031 | 0.0010807 | 0.0036362
-0.37 | 0.00039962 | 0.0013622 | 0.0045562
-0.36 | 0.00052403 | 0.0017646 | 0.005932
-0.35 | 0.0007182 | 0.0023136 | 0.007801
-0.34 | 0.0009785 | 0.0030604 | 0.010431
-0.33 | 0.0013154 | 0.0041439 | 0.014128
-0.32 | 0.0017971 | 0.00555 | 0.019104
-0.31 | 0.0024406 | 0.007667 | 0.026252
-0.3 | 0.0033335 | 0.010354 | 0.035906
-0.29 | 0.0045826 | 0.014259 | 0.049545
-0.28 | 0.006337 | 0.019222 | 0.06818
-0.27 | 0.0087 | 0.02654 | 0.09329
-0.26 | 0.011722 | 0.035735 | 0.12758
-0.25 | 0.016148 | 0.04912 | 0.17436
-0.24 | 0.021777 | 0.06703 | 0.23654
-0.23 | 0.02996 | 0.09008 | 0.32478
-0.22 | 0.040376 | 0.12273 | 0.4395
-0.21 | 0.054947 | 0.16498 | 0.5956
-0.2 | 0.07489 | 0.22248 | 0.8019
-0.19 | 0.10031 | 0.30064 | 1.0811
-0.18 | 0.13596 | 0.40166 | 1.4337
-0.17 | 0.18292 | 0.5388 | 1.9151
-0.16 | 0.24415 | 0.7161 | 2.5325
-0.15 | 0.32982 | 0.9529 | 3.3149
-0.14 | 0.43766 | 1.2622 | 4.3469
-0.13 | 0.5844 | 1.6746 | 5.5959
-0.12 | 0.769 | 2.1793 | 7.186
-0.11 | 1.0227 | 2.855 | 9.101
-0.1 | 1.3458 | 3.6958 | 11.439
-0.09 | 1.7572 | 4.7857 | 14.199
-0.08 | 2.3065 | 6.068 | 17.373
-0.07 | 2.9654 | 7.731 | 21.079
-0.06 | 3.8235 | 9.693 | 25.281
-0.05 | 4.8638 | 12.079 | 29.963
-0.04 | 6.132 | 14.895 | 35.294
-0.03 | 7.651 | 18.144 | 41.032
-0.02 | 9.497 | 21.973 | 47.312
-0.01 | 11.69 | 26.267 | 54.178
0 | 14.168 | 31.174 | 61.63
0.01 | 17.057 | 36.491 | 69.32
0.02 | 20.152 | 42.334 | 77.56
0.03 | 23.822 | 48.815 | 86.29
0.04 | 27.587 | 55.765 | 95.24
0.05 | 31.825 | 63.02 | 104.79
0.06 | 36.225 | 70.78 | 114.44
0.07 | 40.942 | 79.12 | 124.74
0.08 | 45.887 | 87.57 | 135.12
0.09 | 50.728 | 96.51 | 145.78
0.1 | 56.018 | 105.77 | 156.73
0.11 | 60.93 | 115.33 | 167.84
0.12 | 66.31 | 125.26 | 179.22
0.13 | 71.37 | 135.22 | 190.79
0.14 | 76.46 | 145.59 | 202.46
0.15 | 81.43 | 156.09 | 214.01
0.16 | 86.21 | 166.87 | 226.11
0.17 | 91.09 | 177.47 | 238.11
0.18 | 95.47 | 188.61 | 250.13
0.19 | 99.92 | 199.72 | 262.37
0.2 | 103.91 | 210.93 | 274.42
0.21 | 107.9 | 222.4 | 286.88
0.22 | 111.8 | 233.54 | 298.98
0.23 | 115.25 | 245.01 | 311.3
0.24 | 118.72 | 256.48 | 323.52
0.25 | 121.75 | 268 | 335.71
0.26 | 124.79 | 279.53 | 347.91
0.27 | 127.59 | 290.86 | 360.08
0.28 | 130.15 | 302.3 | 372.13
0.29 | 132.72 | 313.63 | 383.89
0.3 | 134.96 | 325.1 | 396.05
0.31 | 137.18 | 336.14 | 407.88
0.32 | 139.15 | 347.33 | 419.54
0.33 | 141 | 358.42 | 431.34
0.34 | 142.76 | 369.27 | 442.64
0.35 | 144.5 | 380.16 | 454.03
0.36 | 146.13 | 390.61 | 465.26
0.37 | 147.41 | 401.3 | 476.33
0.38 | 148.92 | 411.61 | 487.23
0.39 | 150.17 | 421.64 | 497.84
0.4 | 151.45 | 431.59 | 508.38
0.41 | 152.6 | 441.2 | 518.72
0.42 | 153.52 | 450.81 | 528.95
0.43 | 154.57 | 460.06 | 538.87
0.44 | 155.53 | 469 | 548.61
0.45 | 156.37 | 477.64 | 558.08
0.46 | 157.15 | 486.2 | 567.52
0.47 | 157.87 | 494.38 | 576.2
0.48 | 158.67 | 502.27 | 585.2
0.49 | 159.39 | 509.86 | 594
0.5 | 160.07 | 517.09 | 602.2

## Tranconductance (mS-mm)
VGS (V) | VDS = 0.100 V | VDS = 0.500 V | VDS = 0.900 V
-0.75 | -0.001121 | -0.00501 | -0.00903
-0.74 | -0.001265 | -0.00407 | -0.008935
-0.73 | -0.001256 | -0.00356 | -0.01154
-0.72 | -0.001158 | -0.003735 | -0.012275
-0.71 | -0.001056 | -0.0031 | -0.009545
-0.7 | -0.001028 | -0.0034 | -0.008755
-0.69 | -0.0009925 | -0.003885 | -0.00883
-0.68 | -0.00092 | -0.00364 | -0.009795
-0.67 | -0.0009255 | -0.003185 | -0.00867
-0.66 | -0.0009675 | -0.002485 | -0.006725
-0.65 | -0.0009485 | -0.00273 | -0.00831
-0.64 | -0.0007525 | -0.00296 | -0.00849
-0.63 | -0.0007075 | -0.00245 | -0.007375
-0.62 | -0.0007305 | -0.002855 | -0.008475
-0.61 | -0.0007045 | -0.002875 | -0.00848
-0.6 | -0.0006215 | -0.00227 | -0.007955
-0.59 | -0.000661 | -0.002155 | -0.00682
-0.58 | -0.00061 | -0.00225 | -0.005725
-0.57 | -0.000584 | -0.002345 | -0.006425
-0.56 | -0.0005895 | -0.001835 | -0.007295
-0.55 | -0.000519 | -0.00156 | -0.005975
-0.54 | -0.000493 | -0.001685 | -0.00524
-0.53 | -0.000422 | -0.00175 | -0.005975
-0.52 | -0.000382 | -0.0017665 | -0.004225
-0.51 | -0.0003175 | -0.001306 | -0.003115
-0.5 | -0.0002845 | -0.001168 | -0.00361
-0.49 | -0.0002165 | -0.0009445 | -0.00339
-0.48 | -0.000121 | -0.0005615 | -0.00198
-0.47 | 7.75e-05 | -0.000262 | -0.000735
-0.46 | 0.00026 | 0.0004025 | 0.001245
-0.45 | 0.000454 | 0.001292 | 0.004225
-0.44 | 0.000835 | 0.002375 | 0.00713
-0.43 | 0.001328 | 0.003778 | 0.01161
-0.42 | 0.002014 | 0.0062335 | 0.018105
-0.41 | 0.0028665 | 0.0089525 | 0.027145
-0.4 | 0.0040995 | 0.012 | 0.039035
-0.39 | 0.0056775 | 0.017235 | 0.056615
-0.38 | 0.008073 | 0.02439 | 0.07986
-0.37 | 0.0110465 | 0.034195 | 0.11479
-0.36 | 0.015929 | 0.04757 | 0.16224
-0.35 | 0.0227235 | 0.06479 | 0.22495
-0.34 | 0.02986 | 0.091515 | 0.31635
-0.33 | 0.04093 | 0.12448 | 0.43365
-0.32 | 0.05626 | 0.176155 | 0.6062
-0.31 | 0.07682 | 0.2402 | 0.8401
-0.3 | 0.1071 | 0.3296 | 1.16465
-0.29 | 0.150175 | 0.4434 | 1.6137
-0.28 | 0.20587 | 0.61405 | 2.18725
-0.27 | 0.26925 | 0.82565 | 2.97
-0.26 | 0.3724 | 1.129 | 4.0535
-0.25 | 0.50275 | 1.56475 | 5.448
-0.24 | 0.6906 | 2.048 | 7.521
-0.23 | 0.92995 | 2.785 | 10.148
-0.22 | 1.24935 | 3.745 | 13.541
-0.21 | 1.7257 | 4.9875 | 18.12
-0.2 | 2.26815 | 6.783 | 24.275
-0.19 | 3.0535 | 8.959 | 31.59
-0.18 | 4.1305 | 11.908 | 41.7
-0.17 | 5.4095 | 15.722 | 54.94
-0.16 | 7.345 | 20.705 | 69.99
-0.15 | 9.6755 | 27.305 | 90.72
-0.14 | 12.729 | 36.085 | 114.05
-0.13 | 16.567 | 45.855 | 141.955
-0.12 | 21.915 | 59.02 | 175.255
-0.11 | 28.84 | 75.825 | 212.65
-0.1 | 36.725 | 96.535 | 254.9
-0.09 | 48.035 | 118.61 | 296.7
-0.08 | 60.41 | 147.265 | 344
-0.07 | 75.85 | 181.25 | 395.4
-0.06 | 94.92 | 217.4 | 444.2
-0.05 | 115.425 | 260.1 | 500.65
-0.04 | 139.36 | 303.25 | 553.45
-0.03 | 168.25 | 353.9 | 600.9
-0.02 | 201.95 | 406.15 | 657.3
-0.01 | 233.55 | 460.05 | 715.9
0 | 268.35 | 511.2 | 757.1
0.01 | 299.2 | 558 | 796.5
0.02 | 338.25 | 616.2 | 848.5
0.03 | 371.75 | 671.55 | 884
0.04 | 400.15 | 710.25 | 925
0.05 | 431.9 | 750.75 | 960
0.06 | 455.85 | 805 | 997.5
0.07 | 483.1 | 839.5 | 1034
0.08 | 489.3 | 869.5 | 1052
0.09 | 506.55 | 910 | 1080.5
0.1 | 510.1 | 941 | 1103
0.11 | 514.6 | 974.5 | 1124.5
0.12 | 522 | 994.5 | 1147.5
0.13 | 507.5 | 1016.5 | 1162
0.14 | 503 | 1043.5 | 1161
0.15 | 487.5 | 1064 | 1182.5
0.16 | 483 | 1069 | 1205
0.17 | 463 | 1087 | 1201
0.18 | 441.5 | 1112.5 | 1213
0.19 | 422 | 1116 | 1214.5
0.2 | 399 | 1134 | 1225.5
0.21 | 394.5 | 1130.5 | 1228
0.22 | 367.5 | 1130.5 | 1221
0.23 | 346 | 1147 | 1227
0.24 | 325 | 1149.5 | 1220.5
0.25 | 303.5 | 1152.5 | 1219.5
0.26 | 292 | 1143 | 1218.5
0.27 | 268 | 1138.5 | 1211
0.28 | 256.5 | 1138.5 | 1190.5
0.29 | 240.5 | 1140 | 1196
0.3 | 223 | 1125.5 | 1199.5
0.31 | 209.5 | 1111.5 | 1174.5
0.32 | 191 | 1114 | 1173
0.33 | 180.5 | 1097 | 1155
0.34 | 175 | 1087 | 1134.5
0.35 | 168.5 | 1067 | 1131
0.36 | 145.5 | 1057 | 1115
0.37 | 139.5 | 1050 | 1098.5
0.38 | 138 | 1017 | 1075.5
0.39 | 126.5 | 999 | 1057.5
0.4 | 121.5 | 978 | 1044
0.41 | 103.5 | 961 | 1028.5
0.42 | 98.5 | 943 | 1007.5
0.43 | 100.5 | 909.5 | 983
0.44 | 90 | 879 | 960.5
0.45 | 81 | 860 | 945.5
0.46 | 75 | 837 | 906
0.47 | 76 | 803.5 | 884
0.48 | 76 | 774 | 890
0.49 | 70 | 741 | 850
0.5 | 68 | 723 | 820