## IDS-VDS Characteristic (mA-mm)
VGS (V) | VDS = 0.100 V | VDS = 0.500 V | VDS = 0.900 V
-0.75 | 0.00036733 | 0.001494 | 0.005021
-0.74 | 0.0003478 | 0.0014549 | 0.0048592
-0.73 | 0.00033338 | 0.0014048 | 0.004735
-0.72 | 0.00031754 | 0.0013531 | 0.0045783
-0.71 | 0.00030198 | 0.0012981 | 0.0044537
-0.7 | 0.00028996 | 0.001261 | 0.0042931
-0.69 | 0.00027485 | 0.0012128 | 0.0041635
-0.68 | 0.00026258 | 0.0011735 | 0.0040258
-0.67 | 0.00025062 | 0.0011338 | 0.0039048
-0.66 | 0.00024134 | 0.001092 | 0.0037811
-0.65 | 0.00023059 | 0.0010515 | 0.0036524
-0.64 | 0.00022075 | 0.0010007 | 0.003567
-0.63 | 0.00021087 | 0.0009682 | 0.0034212
-0.62 | 0.00020139 | 0.0009355 | 0.0033172
-0.61 | 0.00019269 | 0.0009005 | 0.0032066
-0.6 | 0.00018186 | 0.0008667 | 0.0031007
-0.59 | 0.00017556 | 0.0008322 | 0.0030151
-0.58 | 0.0001678 | 0.0008009 | 0.0029122
-0.57 | 0.00016052 | 0.0007749 | 0.0028089
-0.56 | 0.00015186 | 0.0007436 | 0.0027448
-0.55 | 0.00014386 | 0.0007177 | 0.0026551
-0.54 | 0.00013713 | 0.0006872 | 0.0025703
-0.53 | 0.00013308 | 0.0006671 | 0.0024812
-0.52 | 0.00012611 | 0.0006448 | 0.002427
-0.51 | 0.00012097 | 0.0006213 | 0.0023595
-0.5 | 0.00011627 | 0.0006072 | 0.0022984
-0.49 | 0.00011342 | 0.0005839 | 0.0022199
-0.48 | 0.00011044 | 0.000571 | 0.0021787
-0.47 | 0.00010867 | 0.0005623 | 0.0021532
-0.46 | 0.00010858 | 0.0005565 | 0.0021226
-0.45 | 0.00011033 | 0.0005562 | 0.0021238
-0.44 | 0.00011556 | 0.0005668 | 0.0021211
-0.43 | 0.00012263 | 0.0005844 | 0.0021963
-0.42 | 0.0001377 | 0.0006193 | 0.0022898
-0.41 | 0.00015632 | 0.000682 | 0.0024573
-0.4 | 0.00018784 | 0.0007622 | 0.002731
-0.39 | 0.00022919 | 0.0008904 | 0.0031114
-0.38 | 0.00029076 | 0.0010551 | 0.0036928
-0.37 | 0.00037453 | 0.0013163 | 0.0044783
-0.36 | 0.00049115 | 0.0016516 | 0.0056555
-0.35 | 0.0006684 | 0.0021506 | 0.007317
-0.34 | 0.0009085 | 0.0028234 | 0.009617
-0.33 | 0.0012124 | 0.0037597 | 0.01279
-0.32 | 0.0016601 | 0.0050648 | 0.017336
-0.31 | 0.0022424 | 0.006907 | 0.023594
-0.3 | 0.0031047 | 0.009457 | 0.032215
-0.29 | 0.004231 | 0.012845 | 0.044487
-0.28 | 0.005856 | 0.017439 | 0.061
-0.27 | 0.008047 | 0.023924 | 0.08342
-0.26 | 0.010934 | 0.032393 | 0.11476
-0.25 | 0.01507 | 0.044575 | 0.15752
-0.24 | 0.020321 | 0.0608 | 0.2148
-0.23 | 0.028033 | 0.08209 | 0.29532
-0.22 | 0.037722 | 0.1118 | 0.39885
-0.21 | 0.051773 | 0.15108 | 0.54185
-0.2 | 0.07071 | 0.20341 | 0.7313
-0.19 | 0.09512 | 0.27611 | 0.9869
-0.18 | 0.12867 | 0.37009 | 1.324
-0.17 | 0.17402 | 0.49992 | 1.7715
-0.16 | 0.23246 | 0.6636 | 2.338
-0.15 | 0.31419 | 0.8857 | 3.0777
-0.14 | 0.41802 | 1.1719 | 4.0326
-0.13 | 0.56086 | 1.554 | 5.2266
-0.12 | 0.7365 | 2.035 | 6.722
-0.11 | 0.9835 | 2.6721 | 8.53
-0.1 | 1.2929 | 3.4602 | 10.765
-0.09 | 1.7026 | 4.4957 | 13.407
-0.08 | 2.2294 | 5.748 | 16.458
-0.07 | 2.8655 | 7.319 | 20.048
-0.06 | 3.7216 | 9.193 | 24.063
-0.05 | 4.7282 | 11.528 | 28.703
-0.04 | 5.972 | 14.205 | 33.884
-0.03 | 7.473 | 17.452 | 39.429
-0.02 | 9.3 | 21.081 | 45.613
-0.01 | 11.428 | 25.308 | 52.315
0 | 13.937 | 30.071 | 59.61
0.01 | 16.731 | 35.411 | 67.27
0.02 | 19.825 | 41.106 | 75.36
0.03 | 23.507 | 47.498 | 83.83
0.04 | 27.217 | 54.305 | 92.88
0.05 | 31.472 | 61.49 | 102.18
0.06 | 35.794 | 69.22 | 111.88
0.07 | 40.503 | 77.41 | 122.02
0.08 | 45.374 | 85.97 | 132.25
0.09 | 50.258 | 94.76 | 142.9
0.1 | 55.508 | 103.97 | 153.72
0.11 | 60.35 | 113.4 | 164.85
0.12 | 65.78 | 123.3 | 176.17
0.13 | 70.71 | 133.28 | 187.58
0.14 | 75.85 | 143.56 | 199.28
0.15 | 80.82 | 154.11 | 210.99
0.16 | 85.57 | 164.69 | 223.02
0.17 | 90.4 | 175.57 | 234.8
0.18 | 94.74 | 186.56 | 246.92
0.19 | 99.22 | 197.66 | 259.06
0.2 | 103.26 | 208.8 | 271.14
0.21 | 107.21 | 220.09 | 283.61
0.22 | 110.92 | 231.51 | 295.63
0.23 | 114.46 | 242.97 | 307.94
0.24 | 117.95 | 254.31 | 320.2
0.25 | 120.93 | 265.75 | 332.44
0.26 | 124.07 | 277.28 | 344.65
0.27 | 126.65 | 288.64 | 356.74
0.28 | 129.39 | 300.04 | 368.83
0.29 | 131.97 | 311.55 | 380.8
0.3 | 134.21 | 322.72 | 392.81
0.31 | 136.41 | 334.02 | 404.51
0.32 | 138.34 | 345.16 | 416.31
0.33 | 140.22 | 356.24 | 427.99
0.34 | 142.16 | 367.19 | 439.48
0.35 | 143.78 | 377.89 | 450.99
0.36 | 145.23 | 388.61 | 461.99
0.37 | 146.69 | 399.13 | 473.21
0.38 | 148.09 | 409.5 | 484.15
0.39 | 149.46 | 419.53 | 494.85
0.4 | 150.65 | 429.49 | 505.41
0.41 | 151.72 | 439.24 | 515.68
0.42 | 152.72 | 448.77 | 526.02
0.43 | 153.96 | 458.16 | 536.07
0.44 | 154.8 | 467.04 | 545.78
0.45 | 155.68 | 475.85 | 555.25
0.46 | 156.4 | 484.44 | 564.7
0.47 | 157.15 | 492.61 | 573.5
0.48 | 158.21 | 500.61 | 582.6
0.49 | 158.76 | 508.22 | 591
0.5 | 159.35 | 515.61 | 599.4

## Tranconductance (mS-mm)
VGS (V) | VDS = 0.100 V | VDS = 0.500 V | VDS = 0.900 V
-0.75 | -0.001953 | -0.00391 | -0.01618
-0.74 | -0.0016975 | -0.00446 | -0.0143
-0.73 | -0.001513 | -0.00509 | -0.014045
-0.72 | -0.00157 | -0.005335 | -0.014065
-0.71 | -0.001379 | -0.004605 | -0.01426
-0.7 | -0.0013565 | -0.004265 | -0.01451
-0.69 | -0.001369 | -0.004375 | -0.013365
-0.68 | -0.0012115 | -0.00395 | -0.012935
-0.67 | -0.001062 | -0.004075 | -0.012235
-0.66 | -0.0010015 | -0.004115 | -0.01262
-0.65 | -0.0010295 | -0.004565 | -0.010705
-0.64 | -0.000986 | -0.004165 | -0.01156
-0.63 | -0.000968 | -0.00326 | -0.01249
-0.62 | -0.000909 | -0.003385 | -0.01073
-0.61 | -0.0009765 | -0.00344 | -0.010825
-0.6 | -0.0008565 | -0.003415 | -0.009575
-0.59 | -0.000703 | -0.00329 | -0.009425
-0.58 | -0.000752 | -0.002865 | -0.01031
-0.57 | -0.000797 | -0.002865 | -0.00837
-0.56 | -0.000833 | -0.00286 | -0.00769
-0.55 | -0.0007365 | -0.00282 | -0.008725
-0.54 | -0.000539 | -0.00253 | -0.008695
-0.53 | -0.000551 | -0.00212 | -0.007165
-0.52 | -0.0006055 | -0.00229 | -0.006085
-0.51 | -0.000492 | -0.00188 | -0.00643
-0.5 | -0.0003775 | -0.00187 | -0.00698
-0.49 | -0.0002915 | -0.00181 | -0.005985
-0.48 | -0.0002375 | -0.00108 | -0.003335
-0.47 | -9.3e-05 | -0.000725 | -0.002805
-0.46 | 8.3e-05 | -0.000305 | -0.00147
-0.45 | 0.000349 | 0.000515 | -7.5e-05
-0.44 | 0.000615 | 0.00141 | 0.003625
-0.43 | 0.001107 | 0.002625 | 0.008435
-0.42 | 0.0016845 | 0.00488 | 0.01305
-0.41 | 0.002507 | 0.007145 | 0.02206
-0.4 | 0.0036435 | 0.01042 | 0.032705
-0.39 | 0.005146 | 0.014645 | 0.04809
-0.38 | 0.007267 | 0.021295 | 0.068345
-0.37 | 0.0100195 | 0.029825 | 0.098135
-0.36 | 0.0146935 | 0.041715 | 0.141935
-0.35 | 0.0208675 | 0.05859 | 0.198075
-0.34 | 0.0272 | 0.080455 | 0.27365
-0.33 | 0.03758 | 0.11207 | 0.38595
-0.32 | 0.0515 | 0.157365 | 0.5402
-0.31 | 0.07223 | 0.21961 | 0.74395
-0.3 | 0.09943 | 0.2969 | 1.04465
-0.29 | 0.137565 | 0.3991 | 1.43925
-0.28 | 0.1908 | 0.55395 | 1.94665
-0.27 | 0.2539 | 0.7477 | 2.688
-0.26 | 0.35115 | 1.03255 | 3.705
-0.25 | 0.46935 | 1.42035 | 5.002
-0.24 | 0.64815 | 1.87575 | 6.89
-0.23 | 0.87005 | 2.55 | 9.2025
-0.22 | 1.187 | 3.4495 | 12.3265
-0.21 | 1.6494 | 4.5805 | 16.6225
-0.2 | 2.16735 | 6.2515 | 22.2525
-0.19 | 2.898 | 8.334 | 29.635
-0.18 | 3.945 | 11.1905 | 39.23
-0.17 | 5.1895 | 14.6755 | 50.7
-0.16 | 7.0085 | 19.289 | 65.31
-0.15 | 9.278 | 25.415 | 84.73
-0.14 | 12.3335 | 33.415 | 107.445
-0.13 | 15.924 | 43.155 | 134.47
-0.12 | 21.132 | 55.905 | 165.17
-0.11 | 27.82 | 71.26 | 202.15
-0.1 | 35.955 | 91.18 | 243.85
-0.09 | 46.825 | 114.39 | 284.65
-0.08 | 58.145 | 141.165 | 332.05
-0.07 | 74.61 | 172.25 | 380.25
-0.06 | 93.135 | 210.45 | 432.75
-0.05 | 112.52 | 250.6 | 491.05
-0.04 | 137.24 | 296.2 | 536.3
-0.03 | 166.4 | 343.8 | 586.45
-0.02 | 197.75 | 392.8 | 644.3
-0.01 | 231.85 | 449.5 | 699.85
0 | 265.15 | 505.15 | 747.75
0.01 | 294.4 | 551.75 | 787.5
0.02 | 338.8 | 604.35 | 828
0.03 | 369.6 | 659.95 | 876
0.04 | 398.25 | 699.6 | 917.5
0.05 | 428.85 | 745.75 | 950
0.06 | 451.55 | 796 | 992
0.07 | 479 | 837.5 | 1018.5
0.08 | 487.75 | 867.5 | 1044
0.09 | 506.7 | 900 | 1073.5
0.1 | 504.6 | 932 | 1097.5
0.11 | 513.6 | 966.5 | 1122.5
0.12 | 518 | 994 | 1136.5
0.13 | 503.5 | 1013 | 1155.5
0.14 | 505.5 | 1041.5 | 1170.5
0.15 | 486 | 1056.5 | 1187
0.16 | 479 | 1073 | 1190.5
0.17 | 458.5 | 1093.5 | 1195
0.18 | 441 | 1104.5 | 1213
0.19 | 426 | 1112 | 1211
0.2 | 399.5 | 1121.5 | 1227.5
0.21 | 383 | 1135.5 | 1224.5
0.22 | 362.5 | 1144 | 1216.5
0.23 | 351.5 | 1140 | 1228.5
0.24 | 323.5 | 1139 | 1225
0.25 | 306 | 1148.5 | 1222.5
0.26 | 286 | 1144.5 | 1215
0.27 | 266 | 1138 | 1209
0.28 | 266 | 1145.5 | 1203
0.29 | 241 | 1134 | 1199
0.3 | 222 | 1123.5 | 1185.5
0.31 | 206.5 | 1122 | 1175
0.32 | 190.5 | 1111 | 1174
0.33 | 191 | 1101.5 | 1158.5
0.34 | 178 | 1082.5 | 1150
0.35 | 153.5 | 1071 | 1125.5
0.36 | 145.5 | 1062 | 1111
0.37 | 143 | 1044.5 | 1108
0.38 | 138.5 | 1020 | 1082
0.39 | 128 | 999.5 | 1063
0.4 | 113 | 985.5 | 1041.5
0.41 | 103.5 | 964 | 1030.5
0.42 | 112 | 946 | 1019.5
0.43 | 104 | 913.5 | 988
0.44 | 86 | 884.5 | 959
0.45 | 80 | 870 | 946
0.46 | 73.5 | 838 | 912.5
0.47 | 90.5 | 808.5 | 895
0.48 | 80.5 | 780.5 | 875
0.49 | 57 | 750 | 840
0.5 | 59 | 739 | 840