## IDS-VDS Characteristic (mA-mm)
VGS (V) | VDS = 0.100 V | VDS = 0.500 V | VDS = 0.900 V
-0.75 | 0.00033149 | 0.0013343 | 0.0043878
-0.74 | 0.00031802 | 0.001294 | 0.0042583
-0.73 | 0.00030553 | 0.0012473 | 0.004121
-0.72 | 0.00029287 | 0.0012117 | 0.0040177
-0.71 | 0.00027979 | 0.0011485 | 0.0038818
-0.7 | 0.00026652 | 0.001119 | 0.003791
-0.69 | 0.00025581 | 0.0010721 | 0.0036487
-0.68 | 0.00024293 | 0.0010309 | 0.0035494
-0.67 | 0.00023206 | 0.0009985 | 0.0034247
-0.66 | 0.00022068 | 0.0009652 | 0.0033049
-0.65 | 0.00021171 | 0.0009274 | 0.0032194
-0.64 | 0.0002012 | 0.0008989 | 0.003115
-0.63 | 0.00019335 | 0.0008596 | 0.0030028
-0.62 | 0.00018342 | 0.0008341 | 0.0029153
-0.61 | 0.00017611 | 0.000806 | 0.0028157
-0.6 | 0.00016804 | 0.0007741 | 0.0027435
-0.59 | 0.00016092 | 0.0007535 | 0.002658
-0.58 | 0.00015344 | 0.000718 | 0.0025825
-0.57 | 0.00014564 | 0.0006933 | 0.0025052
-0.56 | 0.00013963 | 0.0006724 | 0.0024302
-0.55 | 0.00013384 | 0.0006476 | 0.0023456
-0.54 | 0.0001282 | 0.000627 | 0.0022708
-0.53 | 0.00012207 | 0.000601 | 0.0021927
-0.52 | 0.00011786 | 0.0005817 | 0.0021315
-0.51 | 0.00011284 | 0.0005594 | 0.0020759
-0.5 | 0.00010931 | 0.0005407 | 0.0020174
-0.49 | 0.00010576 | 0.0005321 | 0.0019807
-0.48 | 0.00010399 | 0.0005211 | 0.0019446
-0.47 | 0.00010175 | 0.0005134 | 0.0019157
-0.46 | 0.00010285 | 0.0005077 | 0.0018916
-0.45 | 0.00010476 | 0.0005125 | 0.0019157
-0.44 | 0.00010912 | 0.0005271 | 0.0019433
-0.43 | 0.00011938 | 0.0005451 | 0.0020021
-0.42 | 0.00013157 | 0.0005867 | 0.0021122
-0.41 | 0.00015341 | 0.0006405 | 0.002296
-0.4 | 0.00018112 | 0.0007296 | 0.0025819
-0.39 | 0.00022631 | 0.0008505 | 0.0029671
-0.38 | 0.00028359 | 0.0010255 | 0.0035533
-0.37 | 0.00037084 | 0.0012817 | 0.004366
-0.36 | 0.00048583 | 0.0016298 | 0.0055244
-0.35 | 0.0006705 | 0.0021332 | 0.007267
-0.34 | 0.0008963 | 0.0027931 | 0.009534
-0.33 | 0.0012187 | 0.0037812 | 0.012855
-0.32 | 0.0016447 | 0.0050426 | 0.017344
-0.31 | 0.0022689 | 0.006949 | 0.02375
-0.3 | 0.0030738 | 0.009395 | 0.03253
-0.29 | 0.0042627 | 0.01289 | 0.044865
-0.28 | 0.00586 | 0.017495 | 0.06184
-0.27 | 0.008028 | 0.024184 | 0.08485
-0.26 | 0.01098 | 0.032594 | 0.11568
-0.25 | 0.014908 | 0.044885 | 0.15889
-0.24 | 0.020517 | 0.06152 | 0.21752
-0.23 | 0.02779 | 0.08274 | 0.29827
-0.22 | 0.038273 | 0.1126 | 0.40435
-0.21 | 0.051538 | 0.1525 | 0.54842
-0.2 | 0.0709 | 0.20526 | 0.7387
-0.19 | 0.09512 | 0.27936 | 1.003
-0.18 | 0.13035 | 0.37429 | 1.3374
-0.17 | 0.17384 | 0.50453 | 1.7841
-0.16 | 0.23498 | 0.6712 | 2.3729
-0.15 | 0.31437 | 0.8953 | 3.1366
-0.14 | 0.42032 | 1.1849 | 4.0808
-0.13 | 0.56295 | 1.5793 | 5.3025
-0.12 | 0.7421 | 2.0583 | 6.83
-0.11 | 0.987 | 2.7071 | 8.693
-0.1 | 1.2966 | 3.5101 | 10.887
-0.09 | 1.7181 | 4.5405 | 13.596
-0.08 | 2.2256 | 5.799 | 16.719
-0.07 | 2.9009 | 7.387 | 20.294
-0.06 | 3.709 | 9.298 | 24.421
-0.05 | 4.7466 | 11.608 | 29.04
-0.04 | 5.989 | 14.374 | 34.227
-0.03 | 7.469 | 17.574 | 39.869
-0.02 | 9.358 | 21.306 | 46.097
-0.01 | 11.434 | 25.531 | 52.745
0 | 13.999 | 30.395 | 60.13
0.01 | 16.759 | 35.6 | 67.7
0.02 | 19.961 | 41.432 | 75.84
0.03 | 23.478 | 47.81 | 84.58
0.04 | 27.298 | 54.667 | 93.48
0.05 | 31.561 | 61.8 | 102.74
0.06 | 35.873 | 69.66 | 112.51
0.07 | 40.726 | 77.85 | 122.6
0.08 | 45.402 | 86.21 | 132.95
0.09 | 50.477 | 95.21 | 143.56
0.1 | 55.553 | 104.38 | 154.21
0.11 | 60.55 | 113.9 | 165.35
0.12 | 65.92 | 123.86 | 176.78
0.13 | 70.89 | 133.78 | 188.16
0.14 | 76.14 | 144.11 | 199.82
0.15 | 80.95 | 154.42 | 211.32
0.16 | 85.99 | 165.25 | 223.48
0.17 | 90.52 | 175.93 | 235.33
0.18 | 95.03 | 186.83 | 247.25
0.19 | 99.45 | 197.97 | 259.32
0.2 | 103.46 | 209.11 | 271.47
0.21 | 107.63 | 220.51 | 283.77
0.22 | 111.2 | 231.68 | 295.96
0.23 | 114.83 | 243.16 | 308.14
0.24 | 118.24 | 254.51 | 320.22
0.25 | 121.34 | 266.03 | 332.58
0.26 | 124.34 | 277.58 | 344.74
0.27 | 127.11 | 288.76 | 356.82
0.28 | 129.77 | 300.26 | 368.86
0.29 | 132.22 | 311.58 | 380.68
0.3 | 134.56 | 322.96 | 392.85
0.31 | 136.69 | 334.13 | 404.59
0.32 | 138.67 | 345.21 | 416.26
0.33 | 140.8 | 356.35 | 427.9
0.34 | 142.44 | 367.15 | 439.32
0.35 | 144.15 | 378 | 450.67
0.36 | 145.66 | 388.49 | 461.87
0.37 | 147.23 | 399.13 | 473
0.38 | 148.78 | 409.44 | 483.75
0.39 | 149.83 | 419.53 | 494.52
0.4 | 151 | 429.54 | 505.01
0.41 | 152.16 | 439.09 | 515.44
0.42 | 153.26 | 448.75 | 525.74
0.43 | 154.36 | 458.02 | 535.5
0.44 | 155.12 | 466.98 | 545.36
0.45 | 156.03 | 475.74 | 554.85
0.46 | 156.87 | 484.29 | 564.23
0.47 | 157.87 | 492.48 | 573.4
0.48 | 158.47 | 500.43 | 581.8
0.49 | 159.27 | 508.04 | 590.8
0.5 | 159.87 | 515.36 | 599

## Tranconductance (mS-mm)
VGS (V) | VDS = 0.100 V | VDS = 0.500 V | VDS = 0.900 V
-0.75 | -0.001347 | -0.00403 | -0.01295
-0.74 | -0.001298 | -0.00435 | -0.01334
-0.73 | -0.0012575 | -0.004115 | -0.01203
-0.72 | -0.001287 | -0.00494 | -0.01196
-0.71 | -0.0013175 | -0.004635 | -0.011335
-0.7 | -0.001199 | -0.00382 | -0.011655
-0.69 | -0.0011795 | -0.004405 | -0.01208
-0.68 | -0.0011875 | -0.00368 | -0.0112
-0.67 | -0.0011125 | -0.003285 | -0.012225
-0.66 | -0.0010175 | -0.003555 | -0.010265
-0.65 | -0.000974 | -0.003315 | -0.009495
-0.64 | -0.000918 | -0.00339 | -0.01083
-0.63 | -0.000889 | -0.00324 | -0.009985
-0.62 | -0.000862 | -0.00268 | -0.009355
-0.61 | -0.000769 | -0.003 | -0.00859
-0.6 | -0.0007595 | -0.002625 | -0.007885
-0.59 | -0.00073 | -0.002805 | -0.00805
-0.58 | -0.000764 | -0.00301 | -0.00764
-0.57 | -0.0006905 | -0.00228 | -0.007615
-0.56 | -0.00059 | -0.002285 | -0.00798
-0.55 | -0.0005715 | -0.00227 | -0.00797
-0.54 | -0.0005885 | -0.00233 | -0.007645
-0.53 | -0.000517 | -0.002265 | -0.006965
-0.52 | -0.0004615 | -0.00208 | -0.00584
-0.51 | -0.0004275 | -0.00205 | -0.005705
-0.5 | -0.000354 | -0.001365 | -0.00476
-0.49 | -0.000266 | -0.00098 | -0.00364
-0.48 | -0.0002005 | -0.000935 | -0.00325
-0.47 | -5.7e-05 | -0.00067 | -0.00265
-0.46 | 0.0001505 | -4.5e-05 | -1.694066e-17
-0.45 | 0.0003135 | 0.00097 | 0.002585
-0.44 | 0.000731 | 0.00163 | 0.00432
-0.43 | 0.0011225 | 0.00298 | 0.008445
-0.42 | 0.0017015 | 0.00477 | 0.014695
-0.41 | 0.0024775 | 0.007145 | 0.023485
-0.4 | 0.003645 | 0.0105 | 0.033555
-0.39 | 0.0051235 | 0.014795 | 0.04857
-0.38 | 0.0072265 | 0.02156 | 0.069945
-0.37 | 0.010112 | 0.030215 | 0.098555
-0.36 | 0.014983 | 0.042575 | 0.14505
-0.35 | 0.0205235 | 0.058165 | 0.20048
-0.34 | 0.02741 | 0.0824 | 0.2794
-0.33 | 0.03742 | 0.112475 | 0.3905
-0.32 | 0.05251 | 0.15839 | 0.54475
-0.31 | 0.071455 | 0.21762 | 0.7593
-0.3 | 0.09969 | 0.29705 | 1.05575
-0.29 | 0.13931 | 0.405 | 1.4655
-0.28 | 0.188265 | 0.5647 | 1.99925
-0.27 | 0.256 | 0.75495 | 2.692
-0.26 | 0.344 | 1.03505 | 3.702
-0.25 | 0.47685 | 1.4463 | 5.092
-0.24 | 0.6441 | 1.89275 | 6.969
-0.23 | 0.8878 | 2.554 | 9.3415
-0.22 | 1.1874 | 3.488 | 12.5075
-0.21 | 1.63135 | 4.633 | 16.7175
-0.2 | 2.1791 | 6.343 | 22.729
-0.19 | 2.9725 | 8.4515 | 29.935
-0.18 | 3.936 | 11.2585 | 39.055
-0.17 | 5.2315 | 14.8455 | 51.775
-0.16 | 7.0265 | 19.5385 | 67.625
-0.15 | 9.267 | 25.685 | 85.395
-0.14 | 12.429 | 34.2 | 108.295
-0.13 | 16.089 | 43.67 | 137.46
-0.12 | 21.2025 | 56.39 | 169.525
-0.11 | 27.725 | 72.59 | 202.85
-0.1 | 36.555 | 91.67 | 245.15
-0.09 | 46.45 | 114.445 | 291.6
-0.08 | 59.14 | 142.325 | 334.9
-0.07 | 74.17 | 174.95 | 385.1
-0.06 | 92.285 | 211.05 | 437.3
-0.05 | 114 | 253.8 | 490.3
-0.04 | 136.12 | 298.3 | 541.45
-0.03 | 168.45 | 346.6 | 593.5
-0.02 | 198.25 | 397.85 | 643.8
-0.01 | 232.05 | 454.45 | 701.65
0 | 266.25 | 503.45 | 747.75
0.01 | 298.1 | 551.85 | 785.5
0.02 | 335.95 | 610.5 | 844
0.03 | 366.85 | 661.75 | 882
0.04 | 404.15 | 699.5 | 908
0.05 | 428.75 | 749.65 | 951.5
0.06 | 458.25 | 802.5 | 993
0.07 | 476.45 | 827.5 | 1022
0.08 | 487.55 | 868 | 1048
0.09 | 507.55 | 908.5 | 1063
0.1 | 503.65 | 934.5 | 1089.5
0.11 | 518.35 | 974 | 1128.5
0.12 | 517 | 994 | 1140.5
0.13 | 511 | 1012.5 | 1152
0.14 | 503 | 1032 | 1158
0.15 | 492.5 | 1057 | 1183
0.16 | 478.5 | 1075.5 | 1200.5
0.17 | 452 | 1079 | 1188.5
0.18 | 446.5 | 1102 | 1199.5
0.19 | 421.5 | 1114 | 1211
0.2 | 409 | 1127 | 1222.5
0.21 | 387 | 1128.5 | 1224.5
0.22 | 360 | 1132.5 | 1218.5
0.23 | 352 | 1141.5 | 1213
0.24 | 325.5 | 1143.5 | 1222
0.25 | 305 | 1153.5 | 1226
0.26 | 288.5 | 1136.5 | 1212
0.27 | 271.5 | 1134 | 1206
0.28 | 255.5 | 1141 | 1193
0.29 | 239.5 | 1135 | 1199.5
0.3 | 223.5 | 1127.5 | 1195.5
0.31 | 205.5 | 1112.5 | 1170.5
0.32 | 205.5 | 1111 | 1165.5
0.33 | 188.5 | 1097 | 1153
0.34 | 167.5 | 1082.5 | 1138.5
0.35 | 161 | 1067 | 1127.5
0.36 | 154 | 1056.5 | 1116.5
0.37 | 156 | 1047.5 | 1094
0.38 | 130 | 1020 | 1076
0.39 | 111 | 1005 | 1063
0.4 | 116.5 | 978 | 1046
0.41 | 113 | 960.5 | 1036.5
0.42 | 110 | 946.5 | 1003
0.43 | 93 | 911.5 | 981
0.44 | 83.5 | 886 | 967.5
0.45 | 87.5 | 865.5 | 943.5
0.46 | 92 | 837 | 927.5
0.47 | 80 | 807 | 878.5
0.48 | 70 | 778 | 870
0.49 | 70 | 746.5 | 860
0.5 | 60 | 732 | 820