## IDS-VDS Characteristic (mA-mm)
VGS (V) | VDS = 0.100 V | VDS = 0.500 V | VDS = 0.900 V
-0.75 | 0.0003372 | 0.0013116 | 0.0042508
-0.74 | 0.00032085 | 0.0012773 | 0.0041322
-0.73 | 0.0003069 | 0.0012369 | 0.0039971
-0.72 | 0.00029163 | 0.0011892 | 0.0038883
-0.71 | 0.00027937 | 0.0011466 | 0.0037713
-0.7 | 0.00026646 | 0.0011043 | 0.00366
-0.69 | 0.00025743 | 0.0010625 | 0.0035509
-0.68 | 0.00024401 | 0.0010273 | 0.0034408
-0.67 | 0.00023419 | 0.0009878 | 0.0033391
-0.66 | 0.00022314 | 0.0009549 | 0.0032428
-0.65 | 0.00021348 | 0.0009178 | 0.003155
-0.64 | 0.00020285 | 0.0008852 | 0.0030403
-0.63 | 0.00019254 | 0.0008519 | 0.002942
-0.62 | 0.00018575 | 0.0008282 | 0.0028503
-0.61 | 0.00017695 | 0.000799 | 0.0027649
-0.6 | 0.00016862 | 0.000774 | 0.0026795
-0.59 | 0.00016099 | 0.000742 | 0.0025991
-0.58 | 0.0001552 | 0.0007156 | 0.0025195
-0.57 | 0.00014739 | 0.0006964 | 0.002447
-0.56 | 0.00014145 | 0.0006645 | 0.0023565
-0.55 | 0.00013468 | 0.000641 | 0.0022855
-0.54 | 0.00012961 | 0.0006165 | 0.0022193
-0.53 | 0.00012437 | 0.0005991 | 0.0021473
-0.52 | 0.00011882 | 0.0005778 | 0.0020928
-0.51 | 0.00011458 | 0.0005616 | 0.0020199
-0.5 | 0.00011125 | 0.0005476 | 0.0019872
-0.49 | 0.00010787 | 0.0005334 | 0.0019319
-0.48 | 0.00010523 | 0.0005185 | 0.0018932
-0.47 | 0.00010498 | 0.0005112 | 0.0018777
-0.46 | 0.00010442 | 0.0005134 | 0.0018788
-0.45 | 0.00010778 | 0.0005134 | 0.0018887
-0.44 | 0.00011279 | 0.0005306 | 0.0019234
-0.43 | 0.00012352 | 0.0005525 | 0.0020061
-0.42 | 0.0001375 | 0.0005982 | 0.0021282
-0.41 | 0.00015971 | 0.0006586 | 0.0023302
-0.4 | 0.00019209 | 0.0007559 | 0.0026151
-0.39 | 0.0002375 | 0.000886 | 0.0030622
-0.38 | 0.00030328 | 0.0010816 | 0.0036641
-0.37 | 0.00039032 | 0.0013491 | 0.004592
-0.36 | 0.00052171 | 0.0017289 | 0.005873
-0.35 | 0.0007105 | 0.0022563 | 0.007622
-0.34 | 0.000962 | 0.0029693 | 0.010131
-0.33 | 0.0012851 | 0.0040113 | 0.013555
-0.32 | 0.0017671 | 0.0053615 | 0.01847
-0.31 | 0.0023879 | 0.00745 | 0.025146
-0.3 | 0.0033134 | 0.009985 | 0.034463
-0.29 | 0.0044793 | 0.013736 | 0.047327
-0.28 | 0.006254 | 0.018561 | 0.06541
-0.27 | 0.008492 | 0.025558 | 0.08965
-0.26 | 0.011706 | 0.034601 | 0.12255
-0.25 | 0.015809 | 0.047307 | 0.16781
-0.24 | 0.021756 | 0.06487 | 0.2292
-0.23 | 0.029404 | 0.0873 | 0.31319
-0.22 | 0.040271 | 0.11879 | 0.4221
-0.21 | 0.054382 | 0.16043 | 0.5724
-0.2 | 0.07451 | 0.2173 | 0.7761
-0.19 | 0.10021 | 0.29236 | 1.0378
-0.18 | 0.13664 | 0.3917 | 1.3995
-0.17 | 0.1823 | 0.52706 | 1.8593
-0.16 | 0.24723 | 0.7019 | 2.4584
-0.15 | 0.3291 | 0.9324 | 3.2424
-0.14 | 0.44164 | 1.2366 | 4.2274
-0.13 | 0.5832 | 1.6409 | 5.4858
-0.12 | 0.7733 | 2.1403 | 7.047
-0.11 | 1.029 | 2.8136 | 8.918
-0.1 | 1.3488 | 3.6413 | 11.217
-0.09 | 1.7856 | 4.715 | 13.951
-0.08 | 2.3097 | 5.993 | 17.153
-0.07 | 2.995 | 7.635 | 20.771
-0.06 | 3.8435 | 9.569 | 24.908
-0.05 | 4.9018 | 11.987 | 29.621
-0.04 | 6.186 | 14.703 | 34.895
-0.03 | 7.69 | 18.018 | 40.561
-0.02 | 9.606 | 21.813 | 46.891
-0.01 | 11.724 | 26.072 | 53.573
0 | 14.345 | 30.984 | 61.05
0.01 | 17.142 | 36.263 | 68.82
0.02 | 20.338 | 42.172 | 77
0.03 | 23.903 | 48.616 | 85.67
0.04 | 27.734 | 55.446 | 94.79
0.05 | 32.006 | 62.72 | 104.03
0.06 | 36.328 | 70.57 | 113.81
0.07 | 41.195 | 78.77 | 123.95
0.08 | 45.941 | 87.35 | 134.38
0.09 | 50.998 | 96.27 | 144.94
0.1 | 56.115 | 105.48 | 155.82
0.11 | 61.17 | 115.04 | 166.93
0.12 | 66.42 | 124.87 | 178.32
0.13 | 71.4 | 135.08 | 189.84
0.14 | 76.6 | 145.38 | 201.26
0.15 | 81.49 | 155.76 | 213.14
0.16 | 86.45 | 166.45 | 225.11
0.17 | 91.08 | 177.39 | 237.04
0.18 | 95.47 | 188.29 | 249.17
0.19 | 99.88 | 199.35 | 261.1
0.2 | 103.81 | 210.58 | 273.31
0.21 | 107.97 | 221.82 | 285.75
0.22 | 111.58 | 233.32 | 297.88
0.23 | 115.22 | 244.69 | 310.04
0.24 | 118.57 | 256.07 | 322.3
0.25 | 121.54 | 267.66 | 334.64
0.26 | 124.54 | 279 | 346.68
0.27 | 127.29 | 290.51 | 358.84
0.28 | 130.01 | 301.82 | 370.83
0.29 | 132.5 | 313.21 | 382.83
0.3 | 134.74 | 324.56 | 394.82
0.31 | 136.79 | 335.76 | 406.63
0.32 | 138.71 | 346.88 | 418.4
0.33 | 140.88 | 357.97 | 429.84
0.34 | 142.54 | 368.89 | 441.48
0.35 | 144.24 | 379.45 | 452.81
0.36 | 145.64 | 390.19 | 463.93
0.37 | 147.17 | 400.83 | 475.15
0.38 | 148.81 | 411.06 | 485.89
0.39 | 149.9 | 421.2 | 496.66
0.4 | 151.06 | 430.94 | 507.16
0.41 | 152.04 | 440.76 | 517.45
0.42 | 153.18 | 450.3 | 527.61
0.43 | 154.4 | 459.51 | 537.6
0.44 | 155.13 | 468.46 | 547.38
0.45 | 155.89 | 477.12 | 556.81
0.46 | 156.81 | 485.71 | 566.26
0.47 | 157.67 | 493.88 | 574.8
0.48 | 158.45 | 501.75 | 583.8
0.49 | 159.11 | 509.27 | 592.4
0.5 | 159.64 | 516.65 | 600.8

## Tranconductance (mS-mm)
VGS (V) | VDS = 0.100 V | VDS = 0.500 V | VDS = 0.900 V
-0.75 | -0.001635 | -0.00343 | -0.01186
-0.74 | -0.001515 | -0.003735 | -0.012685
-0.73 | -0.001461 | -0.004405 | -0.012195
-0.72 | -0.0013765 | -0.004515 | -0.01129
-0.71 | -0.0012585 | -0.004245 | -0.011415
-0.7 | -0.001097 | -0.004205 | -0.01102
-0.69 | -0.0011225 | -0.00385 | -0.01096
-0.68 | -0.001162 | -0.003735 | -0.01059
-0.67 | -0.0010435 | -0.00362 | -0.0099
-0.66 | -0.0010355 | -0.0035 | -0.009205
-0.65 | -0.0010145 | -0.003485 | -0.010125
-0.64 | -0.001047 | -0.003295 | -0.01065
-0.63 | -0.000855 | -0.00285 | -0.0095
-0.62 | -0.0007795 | -0.002645 | -0.008855
-0.61 | -0.0008565 | -0.00271 | -0.00854
-0.6 | -0.000798 | -0.00285 | -0.00829
-0.59 | -0.000671 | -0.00292 | -0.008
-0.58 | -0.00068 | -0.00228 | -0.007605
-0.57 | -0.0006875 | -0.002555 | -0.00815
-0.56 | -0.0006355 | -0.00277 | -0.008075
-0.55 | -0.000592 | -0.0024 | -0.00686
-0.54 | -0.0005155 | -0.002095 | -0.00691
-0.53 | -0.0005395 | -0.001935 | -0.006325
-0.52 | -0.0004895 | -0.001875 | -0.00637
-0.51 | -0.0003785 | -0.00151 | -0.00528
-0.5 | -0.0003355 | -0.00141 | -0.0044
-0.49 | -0.000301 | -0.001455 | -0.0047
-0.48 | -0.0001445 | -0.00111 | -0.00271
-0.47 | -4.05e-05 | -0.000255 | -0.00072
-0.46 | 0.00014 | 0.00011 | 0.00055
-0.45 | 0.0004185 | 0.00086 | 0.00223
-0.44 | 0.000787 | 0.001955 | 0.00587
-0.43 | 0.0012355 | 0.00338 | 0.01024
-0.42 | 0.0018095 | 0.005305 | 0.016205
-0.41 | 0.0027295 | 0.007885 | 0.024345
-0.4 | 0.0038895 | 0.01137 | 0.0366
-0.39 | 0.0055595 | 0.016285 | 0.05245
-0.38 | 0.007641 | 0.023155 | 0.07649
-0.37 | 0.0109215 | 0.032365 | 0.110445
-0.36 | 0.016009 | 0.04536 | 0.1515
-0.35 | 0.0220145 | 0.06202 | 0.2129
-0.34 | 0.02873 | 0.08775 | 0.29665
-0.33 | 0.040255 | 0.11961 | 0.41695
-0.32 | 0.05514 | 0.171935 | 0.57955
-0.31 | 0.077315 | 0.231175 | 0.79965
-0.3 | 0.10457 | 0.3143 | 1.10905
-0.29 | 0.14703 | 0.4288 | 1.54735
-0.28 | 0.200635 | 0.5911 | 2.11615
-0.27 | 0.2726 | 0.802 | 2.857
-0.26 | 0.36585 | 1.08745 | 3.908
-0.25 | 0.5025 | 1.51345 | 5.3325
-0.24 | 0.67975 | 1.99965 | 7.269
-0.23 | 0.92575 | 2.696 | 9.645
-0.22 | 1.2489 | 3.6565 | 12.9605
-0.21 | 1.71195 | 4.9255 | 17.7
-0.2 | 2.2914 | 6.5965 | 23.27
-0.19 | 3.1065 | 8.72 | 31.17
-0.18 | 4.1045 | 11.735 | 41.075
-0.17 | 5.5295 | 15.51 | 52.945
-0.16 | 7.34 | 20.267 | 69.155
-0.15 | 9.7205 | 26.735 | 88.45
-0.14 | 12.705 | 35.425 | 112.17
-0.13 | 16.583 | 45.185 | 140.98
-0.12 | 22.29 | 58.635 | 171.61
-0.11 | 28.775 | 75.05 | 208.5
-0.1 | 37.83 | 95.07 | 251.65
-0.09 | 48.045 | 117.585 | 296.8
-0.08 | 60.47 | 146 | 341
-0.07 | 76.69 | 178.8 | 387.75
-0.06 | 95.34 | 217.6 | 442.5
-0.05 | 117.125 | 256.7 | 499.35
-0.04 | 139.41 | 301.55 | 547
-0.03 | 171 | 355.5 | 599.8
-0.02 | 201.7 | 402.7 | 650.6
-0.01 | 236.95 | 458.55 | 707.95
0 | 270.9 | 509.55 | 762.35
0.01 | 299.65 | 559.4 | 797.5
0.02 | 338.05 | 617.65 | 842.5
0.03 | 369.8 | 663.7 | 889.5
0.04 | 405.15 | 705.2 | 918
0.05 | 429.7 | 756.2 | 951
0.06 | 459.45 | 802.5 | 996
0.07 | 480.65 | 839 | 1028.5
0.08 | 490.15 | 875 | 1049.5
0.09 | 508.7 | 906.5 | 1072
0.1 | 508.6 | 938.5 | 1099.5
0.11 | 515.25 | 969.5 | 1125
0.12 | 511.5 | 1002 | 1145.5
0.13 | 509 | 1025.5 | 1147
0.14 | 504.5 | 1034 | 1165
0.15 | 492.5 | 1053.5 | 1192.5
0.16 | 479.5 | 1081.5 | 1195
0.17 | 451 | 1092 | 1203
0.18 | 440 | 1098 | 1203
0.19 | 417 | 1114.5 | 1207
0.2 | 404.5 | 1123.5 | 1232.5
0.21 | 388.5 | 1137 | 1228.5
0.22 | 362.5 | 1143.5 | 1214.5
0.23 | 349.5 | 1137.5 | 1221
0.24 | 316 | 1148.5 | 1230
0.25 | 298.5 | 1146.5 | 1219
0.26 | 287.5 | 1142.5 | 1210
0.27 | 273.5 | 1141 | 1207.5
0.28 | 260.5 | 1135 | 1199.5
0.29 | 236.5 | 1137 | 1199.5
0.3 | 214.5 | 1127.5 | 1190
0.31 | 198.5 | 1116 | 1179
0.32 | 204.5 | 1110.5 | 1160.5
0.33 | 191.5 | 1100.5 | 1154
0.34 | 168 | 1074 | 1148.5
0.35 | 155 | 1065 | 1122.5
0.36 | 146.5 | 1069 | 1117
0.37 | 158.5 | 1043.5 | 1098
0.38 | 136.5 | 1018.5 | 1075.5
0.39 | 112.5 | 994 | 1063.5
0.4 | 107 | 978 | 1039.5
0.41 | 106 | 968 | 1022.5
0.42 | 118 | 937.5 | 1007.5
0.43 | 97.5 | 908 | 988.5
0.44 | 74.5 | 880.5 | 960.5
0.45 | 84 | 862.5 | 944
0.46 | 89 | 838 | 899.5
0.47 | 82 | 802 | 877
0.48 | 72 | 769.5 | 880
0.49 | 59.5 | 745 | 850
0.5 | 53 | 738 | 840