## IDS-VDS Characteristic (mA-mm)
VGS (V) | VDS = 0.100 V | VDS = 0.500 V | VDS = 0.900 V
-0.75 | 0.00036526 | 0.001439 | 0.0046826
-0.74 | 0.00034754 | 0.0013866 | 0.0045621
-0.73 | 0.00033059 | 0.0013487 | 0.0043901
-0.72 | 0.00031705 | 0.0012906 | 0.0042887
-0.71 | 0.00030005 | 0.0012386 | 0.0041394
-0.7 | 0.00028968 | 0.0012043 | 0.0040293
-0.69 | 0.00027498 | 0.0011628 | 0.0039194
-0.68 | 0.00026459 | 0.001118 | 0.0037941
-0.67 | 0.00025185 | 0.0010853 | 0.0036749
-0.66 | 0.00024004 | 0.0010416 | 0.0035695
-0.65 | 0.00023063 | 0.0009997 | 0.0034624
-0.64 | 0.00021918 | 0.0009682 | 0.003336
-0.63 | 0.00020894 | 0.0009284 | 0.0032491
-0.62 | 0.00019962 | 0.0008986 | 0.0031297
-0.61 | 0.00019197 | 0.0008673 | 0.0030488
-0.6 | 0.00018192 | 0.0008354 | 0.0029455
-0.59 | 0.00017504 | 0.0008043 | 0.0028534
-0.58 | 0.00016726 | 0.0007817 | 0.00275
-0.57 | 0.00016152 | 0.0007476 | 0.0026714
-0.56 | 0.00015301 | 0.0007188 | 0.0025839
-0.55 | 0.00014504 | 0.0006943 | 0.0024878
-0.54 | 0.00013972 | 0.0006722 | 0.0024316
-0.53 | 0.00013294 | 0.000649 | 0.0023603
-0.52 | 0.00012787 | 0.0006256 | 0.0023001
-0.51 | 0.00012288 | 0.0006087 | 0.0022117
-0.5 | 0.00011883 | 0.0005876 | 0.0021687
-0.49 | 0.00011364 | 0.000571 | 0.002111
-0.48 | 0.00011126 | 0.0005591 | 0.0020721
-0.47 | 0.00010882 | 0.0005504 | 0.0020311
-0.46 | 0.00010925 | 0.0005444 | 0.0020113
-0.45 | 0.00011116 | 0.000543 | 0.0020114
-0.44 | 0.00011533 | 0.0005513 | 0.0020366
-0.43 | 0.00012358 | 0.0005679 | 0.0021069
-0.42 | 0.00013557 | 0.0006068 | 0.0021975
-0.41 | 0.00015567 | 0.0006603 | 0.0023797
-0.4 | 0.00018254 | 0.0007465 | 0.0026169
-0.39 | 0.0002264 | 0.0008646 | 0.003018
-0.38 | 0.00028091 | 0.0010417 | 0.0035657
-0.37 | 0.00036563 | 0.0012737 | 0.004368
-0.36 | 0.00047536 | 0.0016265 | 0.0054908
-0.35 | 0.000653 | 0.0020825 | 0.007154
-0.34 | 0.0008779 | 0.0027656 | 0.009423
-0.33 | 0.0011851 | 0.0036594 | 0.012541
-0.32 | 0.0016082 | 0.0049283 | 0.017015
-0.31 | 0.0022087 | 0.006804 | 0.023051
-0.3 | 0.0030048 | 0.009165 | 0.031768
-0.29 | 0.0041558 | 0.012601 | 0.043569
-0.28 | 0.0056417 | 0.017009 | 0.06025
-0.27 | 0.0079 | 0.023507 | 0.08306
-0.26 | 0.010711 | 0.031798 | 0.11354
-0.25 | 0.014722 | 0.043596 | 0.15592
-0.24 | 0.019978 | 0.0597 | 0.21118
-0.23 | 0.027552 | 0.08054 | 0.29168
-0.22 | 0.037146 | 0.11037 | 0.39601
-0.21 | 0.050899 | 0.14803 | 0.53677
-0.2 | 0.06944 | 0.20152 | 0.7267
-0.19 | 0.09326 | 0.27306 | 0.9801
-0.18 | 0.12642 | 0.36607 | 1.3148
-0.17 | 0.1713 | 0.49444 | 1.7591
-0.16 | 0.2289 | 0.6588 | 2.326
-0.15 | 0.3099 | 0.8753 | 3.0647
-0.14 | 0.41236 | 1.1673 | 4.0314
-0.13 | 0.55453 | 1.5452 | 5.2191
-0.12 | 0.7281 | 2.0246 | 6.726
-0.11 | 0.97 | 2.6688 | 8.557
-0.1 | 1.288 | 3.4504 | 10.802
-0.09 | 1.6798 | 4.478 | 13.45
-0.08 | 2.2163 | 5.76 | 16.545
-0.07 | 2.8537 | 7.291 | 20.151
-0.06 | 3.7012 | 9.217 | 24.244
-0.05 | 4.718 | 11.54 | 28.821
-0.04 | 5.936 | 14.279 | 34.036
-0.03 | 7.441 | 17.487 | 39.702
-0.02 | 9.258 | 21.161 | 45.865
-0.01 | 11.443 | 25.429 | 52.629
0 | 13.891 | 30.271 | 59.99
0.01 | 16.795 | 35.633 | 67.54
0.02 | 19.871 | 41.254 | 75.74
0.03 | 23.528 | 47.751 | 84.44
0.04 | 27.285 | 54.559 | 93.42
0.05 | 31.51 | 61.82 | 102.84
0.06 | 35.922 | 69.56 | 112.44
0.07 | 40.604 | 77.8 | 122.64
0.08 | 45.592 | 86.33 | 132.92
0.09 | 50.451 | 95.23 | 143.59
0.1 | 55.687 | 104.5 | 154.5
0.11 | 60.67 | 114.08 | 165.57
0.12 | 66.06 | 123.95 | 176.95
0.13 | 71.17 | 133.88 | 188.49
0.14 | 76.28 | 144.26 | 200.13
0.15 | 81.31 | 154.81 | 211.73
0.16 | 86.02 | 165.55 | 223.9
0.17 | 90.88 | 176.53 | 235.86
0.18 | 95.33 | 187.38 | 247.89
0.19 | 99.76 | 198.55 | 260.11
0.2 | 103.86 | 209.74 | 272.14
0.21 | 107.93 | 221.28 | 284.63
0.22 | 111.76 | 232.63 | 296.87
0.23 | 115.18 | 243.99 | 309.1
0.24 | 118.71 | 255.52 | 321.39
0.25 | 121.74 | 267.08 | 333.65
0.26 | 124.89 | 278.63 | 345.91
0.27 | 127.79 | 289.92 | 358.09
0.28 | 130.3 | 301.47 | 370.22
0.29 | 132.8 | 312.92 | 382.08
0.3 | 135.08 | 324.31 | 394.26
0.31 | 137.29 | 335.68 | 406.2
0.32 | 139.41 | 346.69 | 417.94
0.33 | 141.26 | 357.93 | 429.77
0.34 | 143.08 | 368.93 | 441.08
0.35 | 144.72 | 379.77 | 452.59
0.36 | 146.43 | 390.5 | 463.93
0.37 | 147.85 | 401.05 | 475.06
0.38 | 149.35 | 411.49 | 486.08
0.39 | 150.46 | 421.64 | 496.79
0.4 | 151.77 | 431.65 | 507.43
0.41 | 153.07 | 441.32 | 517.84
0.42 | 154.09 | 451.05 | 528.22
0.43 | 155.05 | 460.37 | 538.11
0.44 | 155.89 | 469.43 | 548.03
0.45 | 156.79 | 478.31 | 557.61
0.46 | 157.8 | 486.78 | 567.02
0.47 | 158.51 | 495.14 | 575.8
0.48 | 159.23 | 503.15 | 584.8
0.49 | 159.95 | 510.82 | 593.6
0.5 | 160.71 | 518.32 | 602.1

## Tranconductance (mS-mm)
VGS (V) | VDS = 0.100 V | VDS = 0.500 V | VDS = 0.900 V
-0.75 | -0.001772 | -0.00524 | -0.01205
-0.74 | -0.0017335 | -0.004515 | -0.014625
-0.73 | -0.0015245 | -0.0048 | -0.01367
-0.72 | -0.001527 | -0.005505 | -0.012535
-0.71 | -0.0013685 | -0.004315 | -0.01297
-0.7 | -0.0012535 | -0.00379 | -0.011
-0.69 | -0.0012545 | -0.004315 | -0.01176
-0.68 | -0.0011565 | -0.003875 | -0.012225
-0.67 | -0.0012275 | -0.00382 | -0.01123
-0.66 | -0.001061 | -0.00428 | -0.010625
-0.65 | -0.001043 | -0.00367 | -0.011675
-0.64 | -0.0010845 | -0.003565 | -0.010665
-0.63 | -0.000978 | -0.00348 | -0.010315
-0.62 | -0.0008485 | -0.003055 | -0.010015
-0.61 | -0.000885 | -0.00316 | -0.00921
-0.6 | -0.0008465 | -0.00315 | -0.00977
-0.59 | -0.000733 | -0.002685 | -0.009775
-0.58 | -0.000676 | -0.002835 | -0.0091
-0.57 | -0.0007125 | -0.003145 | -0.008305
-0.56 | -0.000824 | -0.002665 | -0.00918
-0.55 | -0.0006645 | -0.00233 | -0.007615
-0.54 | -0.000605 | -0.002265 | -0.006375
-0.53 | -0.0005925 | -0.00233 | -0.006575
-0.52 | -0.000503 | -0.002015 | -0.00743
-0.51 | -0.000452 | -0.0019 | -0.00657
-0.5 | -0.000462 | -0.001885 | -0.005035
-0.49 | -0.0003785 | -0.001425 | -0.00483
-0.48 | -0.000241 | -0.00103 | -0.003995
-0.47 | -0.0001005 | -0.000735 | -0.00304
-0.46 | 0.000117 | -0.00037 | -0.000985
-0.45 | 0.000304 | 0.000345 | 0.001265
-0.44 | 0.000621 | 0.001245 | 0.004775
-0.43 | 0.001012 | 0.002775 | 0.008045
-0.42 | 0.0016045 | 0.00462 | 0.01364
-0.41 | 0.0023485 | 0.006985 | 0.02097
-0.4 | 0.0035365 | 0.010215 | 0.031915
-0.39 | 0.0049185 | 0.01476 | 0.04744
-0.38 | 0.0069615 | 0.020455 | 0.0675
-0.37 | 0.0097225 | 0.02924 | 0.096255
-0.36 | 0.0143685 | 0.04044 | 0.1393
-0.35 | 0.020127 | 0.056955 | 0.19661
-0.34 | 0.026605 | 0.078845 | 0.26935
-0.33 | 0.036515 | 0.108135 | 0.3796
-0.32 | 0.05118 | 0.15723 | 0.5255
-0.31 | 0.06983 | 0.211835 | 0.73765
-0.3 | 0.097355 | 0.28985 | 1.0259
-0.29 | 0.131845 | 0.3922 | 1.4241
-0.28 | 0.18721 | 0.5453 | 1.97455
-0.27 | 0.253465 | 0.73945 | 2.6645
-0.26 | 0.3411 | 1.00445 | 3.643
-0.25 | 0.46335 | 1.3951 | 4.882
-0.24 | 0.6415 | 1.8472 | 6.788
-0.23 | 0.8584 | 2.5335 | 9.2415
-0.22 | 1.16735 | 3.3745 | 12.2545
-0.21 | 1.6147 | 4.5575 | 16.5345
-0.2 | 2.11805 | 6.2515 | 22.1665
-0.19 | 2.849 | 8.2275 | 29.405
-0.18 | 3.902 | 11.069 | 38.95
-0.17 | 5.124 | 14.6365 | 50.56
-0.16 | 6.93 | 19.043 | 65.28
-0.15 | 9.173 | 25.425 | 85.27
-0.14 | 12.2315 | 33.495 | 107.72
-0.13 | 15.787 | 42.865 | 134.73
-0.12 | 20.7735 | 56.18 | 166.895
-0.11 | 27.995 | 71.29 | 203.8
-0.1 | 35.49 | 90.46 | 244.65
-0.09 | 46.415 | 115.48 | 287.15
-0.08 | 58.695 | 140.65 | 335.05
-0.07 | 74.245 | 172.85 | 384.95
-0.06 | 93.215 | 212.45 | 433.5
-0.05 | 111.74 | 253.1 | 489.6
-0.04 | 136.15 | 297.35 | 544.05
-0.03 | 166.1 | 344.1 | 591.45
-0.02 | 200.1 | 397.1 | 646.35
-0.01 | 231.65 | 455.5 | 706.25
0 | 267.6 | 510.2 | 745.55
0.01 | 299 | 549.15 | 787.5
0.02 | 336.65 | 605.9 | 845
0.03 | 370.7 | 665.25 | 884
0.04 | 399.1 | 703.45 | 920
0.05 | 431.85 | 750.05 | 951
0.06 | 454.7 | 799 | 990
0.07 | 483.5 | 838.5 | 1024
0.08 | 492.35 | 871.5 | 1047.5
0.09 | 504.75 | 908.5 | 1079
0.1 | 510.95 | 942.5 | 1099
0.11 | 518.65 | 972.5 | 1122.5
0.12 | 525 | 990 | 1146
0.13 | 511 | 1015.5 | 1159
0.14 | 507 | 1046.5 | 1162
0.15 | 487 | 1064.5 | 1188.5
0.16 | 478.5 | 1086 | 1206.5
0.17 | 465.5 | 1091.5 | 1199.5
0.18 | 444 | 1101 | 1212.5
0.19 | 426.5 | 1118 | 1212.5
0.2 | 408.5 | 1136.5 | 1226
0.21 | 395 | 1144.5 | 1236.5
0.22 | 362.5 | 1135.5 | 1223.5
0.23 | 347.5 | 1144.5 | 1226
0.24 | 328 | 1154.5 | 1227.5
0.25 | 309 | 1155.5 | 1226
0.26 | 302.5 | 1142 | 1222
0.27 | 270.5 | 1142 | 1215.5
0.28 | 250.5 | 1150 | 1199.5
0.29 | 239 | 1142 | 1202
0.3 | 224.5 | 1138 | 1206
0.31 | 216.5 | 1119 | 1184
0.32 | 198.5 | 1112.5 | 1178.5
0.33 | 183.5 | 1112 | 1157
0.34 | 173 | 1092 | 1141
0.35 | 167.5 | 1078.5 | 1142.5
0.36 | 156.5 | 1064 | 1123.5
0.37 | 146 | 1049.5 | 1107.5
0.38 | 130.5 | 1029.5 | 1086.5
0.39 | 121 | 1008 | 1067.5
0.4 | 130.5 | 984 | 1052.5
0.41 | 116 | 970 | 1039.5
0.42 | 99 | 952.5 | 1013.5
0.43 | 90 | 919 | 990.5
0.44 | 87 | 897 | 975
0.45 | 95.5 | 867.5 | 949.5
0.46 | 86 | 841.5 | 909.5
0.47 | 71.5 | 818.5 | 889
0.48 | 72 | 784 | 890
0.49 | 74 | 758.5 | 865
0.5 | 76 | 750 | 850