## IDS-VDS Characteristic (mA-mm)
VGS (V) | VDS = 0.100 V | VDS = 0.500 V | VDS = 0.900 V
-0.75 | 0.00033601 | 0.0013537 | 0.004394
-0.74 | 0.00032 | 0.0013108 | 0.0042591
-0.73 | 0.00030389 | 0.0012588 | 0.0041466
-0.72 | 0.00029356 | 0.0012219 | 0.0040296
-0.71 | 0.00027757 | 0.0011711 | 0.0038739
-0.7 | 0.00026726 | 0.001136 | 0.0037879
-0.69 | 0.00025418 | 0.0010913 | 0.0036582
-0.68 | 0.00024449 | 0.0010541 | 0.003551
-0.67 | 0.00023375 | 0.0010179 | 0.0034438
-0.66 | 0.00022227 | 0.0009768 | 0.0033178
-0.65 | 0.00021108 | 0.0009381 | 0.0032386
-0.64 | 0.00020277 | 0.0009054 | 0.003124
-0.63 | 0.00019441 | 0.0008706 | 0.0030267
-0.62 | 0.00018636 | 0.0008487 | 0.0029436
-0.61 | 0.0001773 | 0.0008119 | 0.0028603
-0.6 | 0.00016946 | 0.0007779 | 0.0027597
-0.59 | 0.00016085 | 0.000756 | 0.0026746
-0.58 | 0.00015413 | 0.0007281 | 0.0025963
-0.57 | 0.00014764 | 0.0006987 | 0.0025159
-0.56 | 0.00014067 | 0.0006801 | 0.002436
-0.55 | 0.00013559 | 0.0006493 | 0.0023505
-0.54 | 0.00012799 | 0.0006262 | 0.0022845
-0.53 | 0.00012472 | 0.000607 | 0.0022251
-0.52 | 0.00011783 | 0.0005885 | 0.0021565
-0.51 | 0.00011411 | 0.0005704 | 0.0021076
-0.5 | 0.00010985 | 0.0005542 | 0.0020459
-0.49 | 0.00010687 | 0.0005392 | 0.0019945
-0.48 | 0.00010484 | 0.0005317 | 0.0019599
-0.47 | 0.00010376 | 0.0005226 | 0.0019383
-0.46 | 0.00010505 | 0.0005168 | 0.0019264
-0.45 | 0.00010658 | 0.0005233 | 0.0019394
-0.44 | 0.00011344 | 0.0005358 | 0.0019732
-0.43 | 0.00012192 | 0.0005627 | 0.0020515
-0.42 | 0.00013794 | 0.0006008 | 0.0021855
-0.41 | 0.00015921 | 0.0006704 | 0.0023752
-0.4 | 0.00019334 | 0.0007575 | 0.0026781
-0.39 | 0.00023822 | 0.0009025 | 0.0031206
-0.38 | 0.00030501 | 0.0010898 | 0.0037418
-0.37 | 0.00039548 | 0.0013738 | 0.0046509
-0.36 | 0.00052394 | 0.001745 | 0.005985
-0.35 | 0.000716 | 0.0022771 | 0.007822
-0.34 | 0.0009748 | 0.0030233 | 0.010387
-0.33 | 0.0013011 | 0.0040453 | 0.01394
-0.32 | 0.0017885 | 0.0054683 | 0.018903
-0.31 | 0.0024242 | 0.00754 | 0.0257
-0.3 | 0.0033514 | 0.010206 | 0.035426
-0.29 | 0.0045756 | 0.013961 | 0.048768
-0.28 | 0.006396 | 0.018867 | 0.06688
-0.27 | 0.008653 | 0.026073 | 0.09202
-0.26 | 0.011947 | 0.035232 | 0.1261
-0.25 | 0.01613 | 0.048487 | 0.17308
-0.24 | 0.022178 | 0.06607 | 0.23605
-0.23 | 0.030053 | 0.08913 | 0.32148
-0.22 | 0.041076 | 0.12139 | 0.43641
-0.21 | 0.055622 | 0.16351 | 0.5936
-0.2 | 0.07582 | 0.22044 | 0.8006
-0.19 | 0.10294 | 0.29821 | 1.0741
-0.18 | 0.13862 | 0.39986 | 1.4456
-0.17 | 0.18651 | 0.53951 | 1.9133
-0.16 | 0.25208 | 0.7181 | 2.5349
-0.15 | 0.33546 | 0.9484 | 3.3288
-0.14 | 0.45342 | 1.2605 | 4.3551
-0.13 | 0.5928 | 1.6669 | 5.6394
-0.12 | 0.7989 | 2.1848 | 7.212
-0.11 | 1.0464 | 2.8726 | 9.173
-0.1 | 1.3885 | 3.7094 | 11.462
-0.09 | 1.8174 | 4.8116 | 14.251
-0.08 | 2.3631 | 6.129 | 17.471
-0.07 | 3.0689 | 7.78 | 21.174
-0.06 | 3.9166 | 9.769 | 25.387
-0.05 | 5.0271 | 12.219 | 30.223
-0.04 | 6.255 | 15.029 | 35.381
-0.03 | 7.9 | 18.388 | 41.184
-0.02 | 9.741 | 22.167 | 47.56
-0.01 | 11.999 | 26.529 | 54.364
0 | 14.523 | 31.467 | 61.79
0.01 | 17.472 | 36.807 | 69.67
0.02 | 20.623 | 42.808 | 77.72
0.03 | 24.254 | 49.196 | 86.51
0.04 | 28.222 | 56.172 | 95.55
0.05 | 32.3 | 63.45 | 105.01
0.06 | 36.938 | 71.4 | 114.8
0.07 | 41.513 | 79.62 | 124.87
0.08 | 46.505 | 88.27 | 135.32
0.09 | 51.462 | 97.09 | 145.99
0.1 | 56.501 | 106.42 | 156.85
0.11 | 61.67 | 116.09 | 167.97
0.12 | 66.84 | 125.94 | 179.44
0.13 | 72.09 | 136.07 | 190.9
0.14 | 76.92 | 146.25 | 202.58
0.15 | 82.08 | 156.81 | 214.38
0.16 | 86.83 | 167.65 | 226.19
0.17 | 91.5 | 178.48 | 238.21
0.18 | 96.06 | 189.48 | 250.28
0.19 | 100.22 | 200.46 | 262.37
0.2 | 104.46 | 211.78 | 274.72
0.21 | 108.23 | 223.24 | 286.78
0.22 | 112.04 | 234.5 | 299.09
0.23 | 115.67 | 245.83 | 311.3
0.24 | 118.95 | 257.34 | 323.54
0.25 | 122.06 | 268.88 | 335.87
0.26 | 124.88 | 280.31 | 347.97
0.27 | 127.73 | 291.77 | 360.17
0.28 | 130.28 | 303.02 | 372.19
0.29 | 132.84 | 314.47 | 384.17
0.3 | 135.12 | 325.86 | 396.02
0.31 | 137.19 | 337.09 | 407.99
0.32 | 139.28 | 348.28 | 419.65
0.33 | 141.06 | 359.2 | 431.3
0.34 | 142.99 | 370.23 | 442.85
0.35 | 144.56 | 381.04 | 454
0.36 | 146.09 | 391.59 | 465.29
0.37 | 147.71 | 402.14 | 476.45
0.38 | 148.99 | 412.41 | 487.38
0.39 | 150.28 | 422.58 | 498.02
0.4 | 151.46 | 432.44 | 508.54
0.41 | 152.47 | 442.17 | 518.94
0.42 | 153.59 | 451.6 | 529.14
0.43 | 154.62 | 460.92 | 539.16
0.44 | 155.56 | 469.95 | 548.78
0.45 | 156.27 | 478.65 | 558.31
0.46 | 157.29 | 487.25 | 567.75
0.47 | 158.02 | 495.28 | 576.6
0.48 | 158.84 | 503.29 | 585.4
0.49 | 159.51 | 510.87 | 594.2
0.5 | 160.19 | 518.17 | 602.2

## Tranconductance (mS-mm)
VGS (V) | VDS = 0.100 V | VDS = 0.500 V | VDS = 0.900 V
-0.75 | -0.001601 | -0.00429 | -0.01349
-0.74 | -0.001606 | -0.004745 | -0.01237
-0.73 | -0.001322 | -0.004445 | -0.011475
-0.72 | -0.001316 | -0.004385 | -0.013635
-0.71 | -0.001315 | -0.004295 | -0.012085
-0.7 | -0.0011695 | -0.00399 | -0.010785
-0.69 | -0.0011385 | -0.004095 | -0.011845
-0.68 | -0.0010215 | -0.00367 | -0.01072
-0.67 | -0.001111 | -0.003865 | -0.01166
-0.66 | -0.0011335 | -0.00399 | -0.01026
-0.65 | -0.000975 | -0.00357 | -0.00969
-0.64 | -0.0008335 | -0.003375 | -0.010595
-0.63 | -0.0008205 | -0.002835 | -0.00902
-0.62 | -0.0008555 | -0.002935 | -0.00832
-0.61 | -0.000845 | -0.00354 | -0.009195
-0.6 | -0.0008225 | -0.002795 | -0.009285
-0.59 | -0.0007665 | -0.00249 | -0.00817
-0.58 | -0.0006605 | -0.002865 | -0.007935
-0.57 | -0.000673 | -0.0024 | -0.008015
-0.56 | -0.0006025 | -0.00247 | -0.00827
-0.55 | -0.000634 | -0.002695 | -0.007575
-0.54 | -0.0005435 | -0.002115 | -0.00627
-0.53 | -0.000508 | -0.001885 | -0.0064
-0.52 | -0.0005305 | -0.00183 | -0.005875
-0.51 | -0.000399 | -0.001715 | -0.00553
-0.5 | -0.000362 | -0.00156 | -0.005655
-0.49 | -0.0002505 | -0.001125 | -0.0043
-0.48 | -0.0001555 | -0.00083 | -0.00281
-0.47 | 1.05e-05 | -0.000745 | -0.001675
-0.46 | 0.000141 | 3.5e-05 | 5.5e-05
-0.45 | 0.0004195 | 0.00095 | 0.00234
-0.44 | 0.000767 | 0.00197 | 0.005605
-0.43 | 0.001225 | 0.00325 | 0.010615
-0.42 | 0.0018645 | 0.005385 | 0.016185
-0.41 | 0.00277 | 0.007835 | 0.02463
-0.4 | 0.0039505 | 0.011605 | 0.03727
-0.39 | 0.0055835 | 0.016615 | 0.053185
-0.38 | 0.007863 | 0.023565 | 0.076515
-0.37 | 0.0109465 | 0.03276 | 0.11216
-0.36 | 0.016026 | 0.045165 | 0.158555
-0.35 | 0.022543 | 0.063915 | 0.2201
-0.34 | 0.029255 | 0.08841 | 0.3059
-0.33 | 0.040685 | 0.12225 | 0.4258
-0.32 | 0.056155 | 0.174735 | 0.588
-0.31 | 0.078145 | 0.236885 | 0.82615
-0.3 | 0.10757 | 0.32105 | 1.1534
-0.29 | 0.15223 | 0.43305 | 1.5727
-0.28 | 0.20387 | 0.6056 | 2.1626
-0.27 | 0.27755 | 0.81825 | 2.961
-0.26 | 0.37385 | 1.1207 | 4.053
-0.25 | 0.51155 | 1.5419 | 5.4975
-0.24 | 0.69615 | 2.03215 | 7.42
-0.23 | 0.9449 | 2.766 | 10.018
-0.22 | 1.27845 | 3.719 | 13.606
-0.21 | 1.7372 | 4.9525 | 18.2095
-0.2 | 2.3659 | 6.735 | 24.025
-0.19 | 3.14 | 8.971 | 32.25
-0.18 | 4.1785 | 12.065 | 41.96
-0.17 | 5.673 | 15.912 | 54.465
-0.16 | 7.4475 | 20.4445 | 70.775
-0.15 | 10.067 | 27.12 | 91.01
-0.14 | 12.867 | 35.925 | 115.53
-0.13 | 17.274 | 46.215 | 142.845
-0.12 | 22.68 | 60.285 | 176.68
-0.11 | 29.48 | 76.23 | 212.5
-0.1 | 38.55 | 96.95 | 253.9
-0.09 | 48.73 | 120.98 | 300.45
-0.08 | 62.575 | 148.42 | 346.15
-0.07 | 77.675 | 182 | 395.8
-0.06 | 97.91 | 221.95 | 452.45
-0.05 | 116.92 | 263 | 499.7
-0.04 | 143.645 | 308.45 | 548.05
-0.03 | 174.3 | 356.9 | 608.95
-0.02 | 204.95 | 407.05 | 659
-0.01 | 239.1 | 465 | 711.5
0 | 273.65 | 513.9 | 765.3
0.01 | 305 | 567.05 | 796.5
0.02 | 339.1 | 619.45 | 842
0.03 | 379.95 | 668.2 | 891.5
0.04 | 402.3 | 712.7 | 925
0.05 | 435.8 | 761.4 | 962.5
0.06 | 460.65 | 808.5 | 993
0.07 | 478.35 | 843.5 | 1026
0.08 | 497.45 | 873.5 | 1056
0.09 | 499.8 | 907.5 | 1076.5
0.1 | 510.4 | 950 | 1099
0.11 | 516.95 | 976 | 1129.5
0.12 | 521 | 999 | 1146.5
0.13 | 504 | 1015.5 | 1157
0.14 | 499.5 | 1037 | 1174
0.15 | 495.5 | 1070 | 1180.5
0.16 | 471 | 1083.5 | 1191.5
0.17 | 461.5 | 1091.5 | 1204.5
0.18 | 436 | 1099 | 1208
0.19 | 420 | 1115 | 1222
0.2 | 400.5 | 1139 | 1220.5
0.21 | 379 | 1136 | 1218.5
0.22 | 372 | 1129.5 | 1226
0.23 | 345.5 | 1142 | 1222.5
0.24 | 319.5 | 1152.5 | 1228.5
0.25 | 296.5 | 1148.5 | 1221.5
0.26 | 283.5 | 1144.5 | 1215
0.27 | 270 | 1135.5 | 1211
0.28 | 255.5 | 1135 | 1200
0.29 | 242 | 1142 | 1191.5
0.3 | 217.5 | 1131 | 1191
0.31 | 208 | 1121 | 1181.5
0.32 | 193.5 | 1105.5 | 1165.5
0.33 | 185.5 | 1097.5 | 1160
0.34 | 175 | 1092 | 1135
0.35 | 155 | 1068 | 1122
0.36 | 157.5 | 1055 | 1122.5
0.37 | 145 | 1041 | 1104.5
0.38 | 128.5 | 1022 | 1078.5
0.39 | 123.5 | 1001.5 | 1058
0.4 | 109.5 | 979.5 | 1046
0.41 | 106.5 | 958 | 1030
0.42 | 107.5 | 937.5 | 1011
0.43 | 98.5 | 917.5 | 982
0.44 | 82.5 | 886.5 | 957.5
0.45 | 86.5 | 865 | 948.5
0.46 | 87.5 | 831.5 | 914.5
0.47 | 77.5 | 802 | 882.5
0.48 | 74.5 | 779.5 | 880
0.49 | 67.5 | 744 | 840
0.5 | 68 | 730 | 800