## IDS-VDS Characteristic (mA-mm)
VGS (V) | VDS = 0.100 V | VDS = 0.500 V | VDS = 0.900 V
-0.75 | 0.00033692 | 0.0013454 | 0.0042984
-0.74 | 0.00032329 | 0.0012969 | 0.0041423
-0.73 | 0.00030848 | 0.001245 | 0.0040318
-0.72 | 0.00029536 | 0.0012009 | 0.0039062
-0.71 | 0.00028156 | 0.0011639 | 0.0037927
-0.7 | 0.00026752 | 0.0011188 | 0.0037045
-0.69 | 0.00025593 | 0.0010753 | 0.0035953
-0.68 | 0.00024491 | 0.0010408 | 0.0034748
-0.67 | 0.00023561 | 0.0010064 | 0.0033704
-0.66 | 0.00022481 | 0.0009661 | 0.0032784
-0.65 | 0.0002126 | 0.0009342 | 0.0031554
-0.64 | 0.00020457 | 0.0009006 | 0.0030704
-0.63 | 0.00019458 | 0.0008701 | 0.0029719
-0.62 | 0.00018666 | 0.0008395 | 0.0028637
-0.61 | 0.00017878 | 0.0008088 | 0.0027724
-0.6 | 0.00017098 | 0.0007819 | 0.0026846
-0.59 | 0.0001631 | 0.0007515 | 0.0026224
-0.58 | 0.00015625 | 0.000721 | 0.0025393
-0.57 | 0.00014846 | 0.0006922 | 0.0024664
-0.56 | 0.00014141 | 0.0006704 | 0.0023747
-0.55 | 0.00013564 | 0.0006531 | 0.002306
-0.54 | 0.000129 | 0.0006268 | 0.002239
-0.53 | 0.00012485 | 0.0006053 | 0.0021611
-0.52 | 0.00011986 | 0.0005891 | 0.0021032
-0.51 | 0.00011483 | 0.0005706 | 0.0020564
-0.5 | 0.00011036 | 0.0005551 | 0.0019988
-0.49 | 0.00010781 | 0.0005416 | 0.0019682
-0.48 | 0.000104 | 0.0005316 | 0.0019385
-0.47 | 0.00010429 | 0.0005208 | 0.0019004
-0.46 | 0.0001047 | 0.000524 | 0.0019055
-0.45 | 0.00010728 | 0.0005241 | 0.0019145
-0.44 | 0.00011337 | 0.0005417 | 0.0019594
-0.43 | 0.0001234 | 0.0005685 | 0.0020419
-0.42 | 0.00013941 | 0.0006126 | 0.0021642
-0.41 | 0.00016135 | 0.0006798 | 0.0023724
-0.4 | 0.00019626 | 0.0007798 | 0.0026897
-0.39 | 0.00024156 | 0.0009174 | 0.003131
-0.38 | 0.00031197 | 0.0011083 | 0.0037948
-0.37 | 0.00040093 | 0.0013956 | 0.0047044
-0.36 | 0.0005355 | 0.0017732 | 0.006108
-0.35 | 0.0007299 | 0.0023377 | 0.007915
-0.34 | 0.0009904 | 0.0030625 | 0.010494
-0.33 | 0.0013252 | 0.0041479 | 0.014107
-0.32 | 0.0018221 | 0.0055239 | 0.019061
-0.31 | 0.002453 | 0.007684 | 0.026174
-0.3 | 0.0033975 | 0.010319 | 0.035875
-0.29 | 0.0046117 | 0.01423 | 0.049274
-0.28 | 0.006462 | 0.019192 | 0.06758
-0.27 | 0.00874 | 0.026316 | 0.09299
-0.26 | 0.012058 | 0.03572 | 0.12704
-0.25 | 0.016259 | 0.04899 | 0.1738
-0.24 | 0.022404 | 0.06701 | 0.23672
-0.23 | 0.030268 | 0.08979 | 0.32344
-0.22 | 0.04142 | 0.12255 | 0.43805
-0.21 | 0.055934 | 0.16494 | 0.5956
-0.2 | 0.07633 | 0.22216 | 0.8025
-0.19 | 0.10269 | 0.29988 | 1.0763
-0.18 | 0.13957 | 0.40128 | 1.4374
-0.17 | 0.18662 | 0.54252 | 1.9158
-0.16 | 0.25269 | 0.7174 | 2.5295
-0.15 | 0.3356 | 0.9545 | 3.3292
-0.14 | 0.45119 | 1.2613 | 4.3577
-0.13 | 0.595 | 1.6781 | 5.6083
-0.12 | 0.7938 | 2.1819 | 7.22
-0.11 | 1.0462 | 2.8745 | 9.122
-0.1 | 1.3751 | 3.7107 | 11.464
-0.09 | 1.8238 | 4.7982 | 14.216
-0.08 | 2.3498 | 6.097 | 17.45
-0.07 | 3.0689 | 7.768 | 21.161
-0.06 | 3.9058 | 9.763 | 25.409
-0.05 | 4.9996 | 12.152 | 30.106
-0.04 | 6.267 | 15.049 | 35.364
-0.03 | 7.824 | 18.308 | 41.174
-0.02 | 9.748 | 22.123 | 47.49
-0.01 | 11.881 | 26.514 | 54.351
0 | 14.534 | 31.43 | 61.82
0.01 | 17.34 | 36.763 | 69.55
0.02 | 20.642 | 42.704 | 77.71
0.03 | 24.181 | 49.15 | 86.46
0.04 | 28.14 | 56.119 | 95.51
0.05 | 32.383 | 63.48 | 105.11
0.06 | 36.787 | 71.31 | 114.68
0.07 | 41.685 | 79.56 | 124.99
0.08 | 46.4 | 88.14 | 135.43
0.09 | 51.542 | 97.11 | 146.05
0.1 | 56.579 | 106.45 | 156.97
0.11 | 61.75 | 115.93 | 168.14
0.12 | 66.98 | 125.93 | 179.54
0.13 | 72.04 | 135.95 | 191.04
0.14 | 77.3 | 146.33 | 202.7
0.15 | 82.13 | 156.91 | 214.33
0.16 | 87.11 | 167.75 | 226.42
0.17 | 91.66 | 178.56 | 238.45
0.18 | 96.22 | 189.42 | 250.52
0.19 | 100.56 | 200.64 | 262.69
0.2 | 104.66 | 211.88 | 274.69
0.21 | 108.77 | 223.33 | 287.18
0.22 | 112.32 | 234.54 | 299.4
0.23 | 115.95 | 246 | 311.49
0.24 | 119.25 | 257.46 | 323.81
0.25 | 122.44 | 268.99 | 336.05
0.26 | 125.42 | 280.54 | 348.19
0.27 | 128.17 | 291.78 | 360.26
0.28 | 130.87 | 303.29 | 372.35
0.29 | 133.22 | 314.62 | 384.17
0.3 | 135.57 | 326.04 | 396.29
0.31 | 137.63 | 337.38 | 408.04
0.32 | 139.77 | 348.36 | 419.8
0.33 | 141.82 | 359.55 | 431.49
0.34 | 143.43 | 370.4 | 442.8
0.35 | 145.1 | 381.24 | 454.24
0.36 | 146.63 | 391.83 | 465.45
0.37 | 148.19 | 402.39 | 476.47
0.38 | 149.57 | 412.75 | 487.46
0.39 | 150.78 | 422.75 | 498.05
0.4 | 151.92 | 432.66 | 508.56
0.41 | 153.14 | 442.32 | 518.88
0.42 | 154.2 | 451.92 | 529.16
0.43 | 155.16 | 461.2 | 539.03
0.44 | 156.03 | 470.14 | 548.78
0.45 | 156.88 | 478.87 | 558.26
0.46 | 157.84 | 487.38 | 567.63
0.47 | 158.76 | 495.58 | 576.6
0.48 | 159.27 | 503.41 | 585
0.49 | 160.05 | 511.04 | 594
0.5 | 160.81 | 518.4 | 602.2

## Tranconductance (mS-mm)
VGS (V) | VDS = 0.100 V | VDS = 0.500 V | VDS = 0.900 V
-0.75 | -0.001363 | -0.00485 | -0.01561
-0.74 | -0.001422 | -0.00502 | -0.01333
-0.73 | -0.0013965 | -0.0048 | -0.011805
-0.72 | -0.001346 | -0.004055 | -0.011955
-0.71 | -0.001392 | -0.004105 | -0.010085
-0.7 | -0.0012815 | -0.00443 | -0.00987
-0.69 | -0.0011305 | -0.0039 | -0.011485
-0.68 | -0.001016 | -0.003445 | -0.011245
-0.67 | -0.001005 | -0.003735 | -0.00982
-0.66 | -0.0011505 | -0.00361 | -0.01075
-0.65 | -0.001012 | -0.003275 | -0.0104
-0.64 | -0.000901 | -0.003205 | -0.009175
-0.63 | -0.0008955 | -0.003055 | -0.010335
-0.62 | -0.00079 | -0.003065 | -0.009975
-0.61 | -0.000784 | -0.00288 | -0.008955
-0.6 | -0.000784 | -0.002865 | -0.0075
-0.59 | -0.0007365 | -0.003045 | -0.007265
-0.58 | -0.000732 | -0.002965 | -0.0078
-0.57 | -0.000742 | -0.00253 | -0.00823
-0.56 | -0.000641 | -0.001955 | -0.00802
-0.55 | -0.0006205 | -0.00218 | -0.006785
-0.54 | -0.0005395 | -0.00239 | -0.007245
-0.53 | -0.000457 | -0.001885 | -0.00679
-0.52 | -0.000501 | -0.001735 | -0.005235
-0.51 | -0.000475 | -0.0017 | -0.00522
-0.5 | -0.000351 | -0.00145 | -0.00441
-0.49 | -0.000318 | -0.001175 | -0.003015
-0.48 | -0.000176 | -0.00104 | -0.00339
-0.47 | 3.5e-05 | -0.00038 | -0.00165
-0.46 | 0.0001495 | 0.000165 | 0.000705
-0.45 | 0.0004335 | 0.000885 | 0.002695
-0.44 | 0.000806 | 0.00222 | 0.00637
-0.43 | 0.001302 | 0.003545 | 0.01024
-0.42 | 0.0018975 | 0.005565 | 0.016525
-0.41 | 0.0028425 | 0.00836 | 0.026275
-0.4 | 0.0040105 | 0.01188 | 0.03793
-0.39 | 0.0057855 | 0.016425 | 0.055255
-0.38 | 0.0079685 | 0.02391 | 0.07867
-0.37 | 0.0111765 | 0.033245 | 0.11566
-0.36 | 0.0164485 | 0.047105 | 0.16053
-0.35 | 0.022745 | 0.064465 | 0.2193
-0.34 | 0.029765 | 0.09051 | 0.3096
-0.33 | 0.041585 | 0.12307 | 0.42835
-0.32 | 0.05639 | 0.176805 | 0.60335
-0.31 | 0.07877 | 0.239755 | 0.8407
-0.3 | 0.107935 | 0.3273 | 1.155
-0.29 | 0.153225 | 0.44365 | 1.58525
-0.28 | 0.206415 | 0.6043 | 2.1858
-0.27 | 0.2798 | 0.8264 | 2.973
-0.26 | 0.37595 | 1.1337 | 4.0405
-0.25 | 0.5173 | 1.5645 | 5.484
-0.24 | 0.70045 | 2.04 | 7.482
-0.23 | 0.9508 | 2.777 | 10.0665
-0.22 | 1.2833 | 3.7575 | 13.608
-0.21 | 1.7455 | 4.9805 | 18.2225
-0.2 | 2.3378 | 6.747 | 24.035
-0.19 | 3.162 | 8.956 | 31.745
-0.18 | 4.1965 | 12.132 | 41.975
-0.17 | 5.656 | 15.806 | 54.605
-0.16 | 7.449 | 20.599 | 70.67
-0.15 | 9.925 | 27.195 | 91.41
-0.14 | 12.97 | 36.18 | 113.955
-0.13 | 17.1305 | 46.03 | 143.115
-0.12 | 22.56 | 59.82 | 175.685
-0.11 | 29.065 | 76.44 | 212.2
-0.1 | 38.88 | 96.185 | 254.7
-0.09 | 48.735 | 119.315 | 299.3
-0.08 | 62.255 | 148.49 | 347.25
-0.07 | 77.8 | 183.3 | 397.95
-0.06 | 96.535 | 219.2 | 447.25
-0.05 | 118.06 | 264.3 | 497.75
-0.04 | 141.22 | 307.8 | 553.4
-0.03 | 174.05 | 353.7 | 606.3
-0.02 | 202.85 | 410.3 | 658.85
-0.01 | 239.3 | 465.35 | 716.5
0 | 272.95 | 512.45 | 759.95
0.01 | 305.4 | 563.7 | 794.5
0.02 | 342.05 | 619.35 | 845.5
0.03 | 374.9 | 670.75 | 890
0.04 | 410.1 | 716.5 | 932.5
0.05 | 432.35 | 759.55 | 958.5
0.06 | 465.1 | 804 | 994
0.07 | 480.65 | 841.5 | 1037.5
0.08 | 492.85 | 877.5 | 1053
0.09 | 508.95 | 915.5 | 1077
0.1 | 510.4 | 941 | 1104.5
0.11 | 520.05 | 974 | 1128.5
0.12 | 514.5 | 1001 | 1145
0.13 | 516 | 1020 | 1158
0.14 | 504.5 | 1048 | 1164.5
0.15 | 490.5 | 1071 | 1186
0.16 | 476.5 | 1082.5 | 1206
0.17 | 455.5 | 1083.5 | 1205
0.18 | 445 | 1104 | 1212
0.19 | 422 | 1123 | 1208.5
0.2 | 410.5 | 1134.5 | 1224.5
0.21 | 383 | 1133 | 1235.5
0.22 | 359 | 1133.5 | 1215.5
0.23 | 346.5 | 1146 | 1220.5
0.24 | 324.5 | 1149.5 | 1228
0.25 | 308.5 | 1154 | 1219
0.26 | 286.5 | 1139.5 | 1210.5
0.27 | 272.5 | 1137.5 | 1208
0.28 | 252.5 | 1142 | 1195.5
0.29 | 235 | 1137.5 | 1197
0.3 | 220.5 | 1138 | 1193.5
0.31 | 210 | 1116 | 1175.5
0.32 | 209.5 | 1108.5 | 1172.5
0.33 | 183 | 1102 | 1150
0.34 | 164 | 1084.5 | 1137.5
0.35 | 160 | 1071.5 | 1132.5
0.36 | 154.5 | 1057.5 | 1111.5
0.37 | 147 | 1046 | 1100.5
0.38 | 129.5 | 1018 | 1079
0.39 | 117.5 | 995.5 | 1055
0.4 | 118 | 978.5 | 1041.5
0.41 | 114 | 963 | 1030
0.42 | 101 | 944 | 1007.5
0.43 | 91.5 | 911 | 981
0.44 | 86 | 883.5 | 961.5
0.45 | 90.5 | 862 | 942.5
0.46 | 94 | 835.5 | 917
0.47 | 71.5 | 801.5 | 868.5
0.48 | 64.5 | 773 | 870
0.49 | 77 | 749.5 | 860
0.5 | 76 | 736 | 820