## IDS-VDS Characteristic (mA-mm)
VGS (V) | VDS = 0.100 V | VDS = 0.500 V | VDS = 0.900 V
-0.75 | 0.00030441 | 0.0011559 | 0.0037005
-0.74 | 0.0002912 | 0.0011249 | 0.0035921
-0.73 | 0.00027834 | 0.0010829 | 0.003492
-0.72 | 0.0002664 | 0.001052 | 0.0033659
-0.71 | 0.00025651 | 0.0010117 | 0.0032718
-0.7 | 0.00024425 | 0.0009766 | 0.0031837
-0.69 | 0.00023296 | 0.0009453 | 0.0030868
-0.68 | 0.00022225 | 0.0009104 | 0.0029881
-0.67 | 0.00021238 | 0.0008788 | 0.0029074
-0.66 | 0.00020302 | 0.0008462 | 0.0028331
-0.65 | 0.00019341 | 0.0008152 | 0.0027387
-0.64 | 0.00018595 | 0.0007844 | 0.0026444
-0.63 | 0.00017923 | 0.0007627 | 0.0025684
-0.62 | 0.00017008 | 0.0007325 | 0.0024809
-0.61 | 0.00016199 | 0.0007078 | 0.0024131
-0.6 | 0.00015595 | 0.0006791 | 0.0023495
-0.59 | 0.00015014 | 0.0006586 | 0.0022746
-0.58 | 0.00014348 | 0.0006338 | 0.0022043
-0.57 | 0.0001367 | 0.0006173 | 0.0021376
-0.56 | 0.00013058 | 0.0005946 | 0.0020749
-0.55 | 0.00012468 | 0.0005716 | 0.0020081
-0.54 | 0.00011946 | 0.0005567 | 0.0019407
-0.53 | 0.00011493 | 0.000536 | 0.0018862
-0.52 | 0.00011026 | 0.0005213 | 0.0018309
-0.51 | 0.00010605 | 0.0005057 | 0.001796
-0.5 | 0.0001019 | 0.00049372 | 0.0017626
-0.49 | 0.00010029 | 0.00048428 | 0.0017185
-0.48 | 9.941e-05 | 0.00047768 | 0.0016839
-0.47 | 9.957e-05 | 0.00047689 | 0.0016813
-0.46 | 0.00010102 | 0.0004732 | 0.0016816
-0.45 | 0.00010422 | 0.00048536 | 0.0017359
-0.44 | 0.00011191 | 0.00050501 | 0.0017898
-0.43 | 0.00012206 | 0.0005396 | 0.0018862
-0.42 | 0.00014064 | 0.0005919 | 0.0020457
-0.41 | 0.00016489 | 0.000671 | 0.0022891
-0.4 | 0.00020195 | 0.0007782 | 0.002643
-0.39 | 0.00025266 | 0.0009418 | 0.0031425
-0.38 | 0.00032535 | 0.0011537 | 0.0038916
-0.37 | 0.00042559 | 0.0014718 | 0.0049124
-0.36 | 0.00056317 | 0.0018841 | 0.006433
-0.35 | 0.0007732 | 0.0024898 | 0.008409
-0.34 | 0.0010547 | 0.003303 | 0.01131
-0.33 | 0.0014097 | 0.0044467 | 0.015247
-0.32 | 0.0019321 | 0.006042 | 0.02077
-0.31 | 0.0026144 | 0.008184 | 0.028309
-0.3 | 0.0036021 | 0.011117 | 0.038953
-0.29 | 0.004903 | 0.015208 | 0.0535
-0.28 | 0.006817 | 0.020763 | 0.07341
-0.27 | 0.009311 | 0.028131 | 0.1006
-0.26 | 0.012672 | 0.038601 | 0.13736
-0.25 | 0.017308 | 0.052097 | 0.18717
-0.24 | 0.023391 | 0.07198 | 0.2548
-0.23 | 0.032101 | 0.09633 | 0.34504
-0.22 | 0.043217 | 0.13153 | 0.46686
-0.21 | 0.05934 | 0.17629 | 0.6371
-0.2 | 0.07941 | 0.23762 | 0.8529
-0.19 | 0.10799 | 0.31959 | 1.1506
-0.18 | 0.14533 | 0.42707 | 1.5284
-0.17 | 0.19465 | 0.571 | 2.0314
-0.16 | 0.26278 | 0.7588 | 2.6805
-0.15 | 0.34845 | 1.008 | 3.5234
-0.14 | 0.46967 | 1.3405 | 4.5655
-0.13 | 0.6161 | 1.7567 | 5.914
-0.12 | 0.8242 | 2.3116 | 7.562
-0.11 | 1.0801 | 2.9842 | 9.571
-0.1 | 1.4298 | 3.8866 | 11.903
-0.09 | 1.8663 | 5.0075 | 14.762
-0.08 | 2.4266 | 6.406 | 18.079
-0.07 | 3.1479 | 8.048 | 21.846
-0.06 | 4.0041 | 10.111 | 26.157
-0.05 | 5.1471 | 12.591 | 30.943
-0.04 | 6.385 | 15.476 | 36.343
-0.03 | 8.032 | 18.883 | 42.188
-0.02 | 9.887 | 22.682 | 48.56
-0.01 | 12.18 | 27.142 | 55.443
0 | 14.702 | 32.123 | 62.92
0.01 | 17.667 | 37.628 | 70.76
0.02 | 20.856 | 43.452 | 79.04
0.03 | 24.495 | 50.007 | 87.85
0.04 | 28.458 | 56.988 | 96.93
0.05 | 32.557 | 64.35 | 106.33
0.06 | 37.177 | 72.21 | 116.19
0.07 | 41.797 | 80.55 | 126.4
0.08 | 46.794 | 89.25 | 136.83
0.09 | 51.772 | 98.07 | 147.67
0.1 | 56.824 | 107.42 | 158.31
0.11 | 61.98 | 116.99 | 169.61
0.12 | 67.1 | 127.04 | 181.1
0.13 | 72.38 | 137.07 | 192.53
0.14 | 77.23 | 147.41 | 204.18
0.15 | 82.32 | 157.95 | 216
0.16 | 87.15 | 168.74 | 227.97
0.17 | 91.8 | 179.64 | 239.93
0.18 | 96.33 | 190.4 | 251.96
0.19 | 100.53 | 201.59 | 263.93
0.2 | 104.79 | 212.88 | 276.2
0.21 | 108.58 | 224.26 | 288.6
0.22 | 112.42 | 235.68 | 300.76
0.23 | 115.86 | 246.88 | 313.02
0.24 | 119.24 | 258.46 | 325.04
0.25 | 122.54 | 270 | 337.49
0.26 | 125.34 | 281.38 | 349.47
0.27 | 128.18 | 292.82 | 361.61
0.28 | 130.62 | 304.13 | 373.74
0.29 | 133.12 | 315.57 | 385.59
0.3 | 135.65 | 326.97 | 397.59
0.31 | 137.72 | 338.19 | 409.42
0.32 | 139.63 | 349.18 | 421.19
0.33 | 141.48 | 360.24 | 432.65
0.34 | 143.28 | 371.11 | 444.16
0.35 | 145.04 | 381.89 | 455.48
0.36 | 146.59 | 392.58 | 466.61
0.37 | 147.94 | 402.98 | 477.81
0.38 | 149.17 | 413.36 | 488.49
0.39 | 150.73 | 423.41 | 499.22
0.4 | 151.87 | 433.25 | 509.73
0.41 | 153.04 | 442.98 | 520.03
0.42 | 153.93 | 452.48 | 530.31
0.43 | 154.91 | 461.69 | 540.19
0.44 | 156.15 | 470.69 | 549.9
0.45 | 156.84 | 479.4 | 559.34
0.46 | 157.61 | 487.82 | 568.72
0.47 | 158.32 | 495.95 | 577.6
0.48 | 159.03 | 503.82 | 586.4
0.49 | 160 | 511.4 | 594.9
0.5 | 160.43 | 518.68 | 603.3

## Tranconductance (mS-mm)
VGS (V) | VDS = 0.100 V | VDS = 0.500 V | VDS = 0.900 V
-0.75 | -0.001321 | -0.0031 | -0.01084
-0.74 | -0.0013035 | -0.00365 | -0.010425
-0.73 | -0.00124 | -0.003645 | -0.01131
-0.72 | -0.0010915 | -0.00356 | -0.01101
-0.71 | -0.0011075 | -0.00377 | -0.00911
-0.7 | -0.0011775 | -0.00332 | -0.00925
-0.69 | -0.0011 | -0.00331 | -0.00978
-0.68 | -0.001029 | -0.003325 | -0.00897
-0.67 | -0.0009615 | -0.00321 | -0.00775
-0.66 | -0.0009485 | -0.00318 | -0.008435
-0.65 | -0.0008535 | -0.00309 | -0.009435
-0.64 | -0.000709 | -0.002625 | -0.008515
-0.63 | -0.0007935 | -0.002595 | -0.008175
-0.62 | -0.000862 | -0.002745 | -0.007765
-0.61 | -0.0007065 | -0.00267 | -0.00657
-0.6 | -0.0005925 | -0.00246 | -0.006925
-0.59 | -0.0006235 | -0.002265 | -0.00726
-0.58 | -0.000672 | -0.002065 | -0.00685
-0.57 | -0.000645 | -0.00196 | -0.00647
-0.56 | -0.000601 | -0.002285 | -0.006475
-0.55 | -0.000556 | -0.001895 | -0.00671
-0.54 | -0.0004875 | -0.00178 | -0.006095
-0.53 | -0.00046 | -0.00177 | -0.00549
-0.52 | -0.000444 | -0.001515 | -0.00451
-0.51 | -0.000418 | -0.001379 | -0.003415
-0.5 | -0.000288 | -0.001071 | -0.003875
-0.49 | -0.0001245 | -0.000802 | -0.003935
-0.48 | -3.6e-05 | -0.0003695 | -0.00186
-0.47 | 8.05e-05 | -0.000224 | -0.000115
-0.46 | 0.0002325 | 0.0004235 | 0.00273
-0.45 | 0.0005445 | 0.0015905 | 0.00541
-0.44 | 0.000892 | 0.002712 | 0.007515
-0.43 | 0.0014365 | 0.0043445 | 0.012795
-0.42 | 0.0021415 | 0.00657 | 0.020145
-0.41 | 0.0030655 | 0.009315 | 0.029865
-0.4 | 0.0043885 | 0.01354 | 0.04267
-0.39 | 0.00617 | 0.018775 | 0.06243
-0.38 | 0.0086465 | 0.0265 | 0.088495
-0.37 | 0.011891 | 0.03652 | 0.12707
-0.36 | 0.0173805 | 0.0509 | 0.17483
-0.35 | 0.0245765 | 0.070945 | 0.24385
-0.34 | 0.031825 | 0.097845 | 0.3419
-0.33 | 0.04387 | 0.13695 | 0.473
-0.32 | 0.060235 | 0.186865 | 0.6531
-0.31 | 0.0835 | 0.25375 | 0.90915
-0.3 | 0.11443 | 0.3512 | 1.25955
-0.29 | 0.160745 | 0.4823 | 1.72285
-0.28 | 0.2204 | 0.64615 | 2.355
-0.27 | 0.29275 | 0.8919 | 3.1975
-0.26 | 0.39985 | 1.1983 | 4.3285
-0.25 | 0.53595 | 1.66895 | 5.872
-0.24 | 0.73965 | 2.21165 | 7.8935
-0.23 | 0.9913 | 2.9775 | 10.603
-0.22 | 1.36195 | 3.998 | 14.603
-0.21 | 1.80965 | 5.3045 | 19.302
-0.2 | 2.4325 | 7.165 | 25.675
-0.19 | 3.296 | 9.4725 | 33.775
-0.18 | 4.333 | 12.5705 | 44.04
-0.17 | 5.8725 | 16.5865 | 57.605
-0.16 | 7.69 | 21.85 | 74.6
-0.15 | 10.3445 | 29.085 | 94.25
-0.14 | 13.3825 | 37.435 | 119.53
-0.13 | 17.7265 | 48.555 | 149.825
-0.12 | 23.2 | 61.375 | 182.85
-0.11 | 30.28 | 78.75 | 217.05
-0.1 | 39.31 | 101.165 | 259.55
-0.09 | 49.84 | 125.97 | 308.8
-0.08 | 64.08 | 152.025 | 354.2
-0.07 | 78.875 | 185.25 | 403.9
-0.06 | 99.96 | 227.15 | 454.85
-0.05 | 119.045 | 268.25 | 509.3
-0.04 | 144.245 | 314.6 | 562.25
-0.03 | 175.1 | 360.3 | 610.85
-0.02 | 207.4 | 412.95 | 662.75
-0.01 | 240.75 | 472.05 | 718
0 | 274.35 | 524.3 | 765.85
0.01 | 307.7 | 566.45 | 806
0.02 | 341.4 | 618.95 | 854.5
0.03 | 380.1 | 676.8 | 894.5
0.04 | 403.1 | 717.15 | 924
0.05 | 435.95 | 761.1 | 963
0.06 | 462 | 810 | 1003.5
0.07 | 480.85 | 852 | 1032
0.08 | 498.75 | 876 | 1063.5
0.09 | 501.5 | 908.5 | 1074
0.1 | 510.4 | 946 | 1097
0.11 | 513.8 | 981 | 1139.5
0.12 | 520 | 1004 | 1146
0.13 | 506.5 | 1018.5 | 1154
0.14 | 497 | 1044 | 1173.5
0.15 | 496 | 1066.5 | 1189.5
0.16 | 474 | 1084.5 | 1196.5
0.17 | 459 | 1083 | 1199.5
0.18 | 436.5 | 1097.5 | 1200
0.19 | 423 | 1124 | 1212
0.2 | 402.5 | 1133.5 | 1233.5
0.21 | 381.5 | 1140 | 1228
0.22 | 364 | 1131 | 1221
0.23 | 341 | 1139 | 1214
0.24 | 334 | 1156 | 1223.5
0.25 | 305 | 1146 | 1221.5
0.26 | 282 | 1141 | 1206
0.27 | 264 | 1137.5 | 1213.5
0.28 | 247 | 1137.5 | 1199
0.29 | 251.5 | 1142 | 1192.5
0.3 | 230 | 1131 | 1191.5
0.31 | 199 | 1110.5 | 1180
0.32 | 188 | 1102.5 | 1161.5
0.33 | 182.5 | 1096.5 | 1148.5
0.34 | 178 | 1082.5 | 1141.5
0.35 | 165.5 | 1073.5 | 1122.5
0.36 | 145 | 1054.5 | 1116.5
0.37 | 129 | 1039 | 1094
0.38 | 139.5 | 1021.5 | 1070.5
0.39 | 135 | 994.5 | 1062
0.4 | 115.5 | 978.5 | 1040.5
0.41 | 103 | 961.5 | 1029
0.42 | 93.5 | 935.5 | 1008
0.43 | 111 | 910.5 | 979.5
0.44 | 96.5 | 885.5 | 957.5
0.45 | 73 | 856.5 | 941
0.46 | 74 | 827.5 | 913
0.47 | 71 | 800 | 884
0.48 | 84 | 772.5 | 865
0.49 | 70 | 743 | 845
0.5 | 43 | 728 | 840