## IDS-VDS Characteristic (mA-mm)
VGS (V) | VDS = 0.100 V | VDS = 0.500 V | VDS = 0.900 V
-0.75 | 0.00035041 | 0.0014287 | 0.0047165
-0.74 | 0.00033468 | 0.0013851 | 0.0045509
-0.73 | 0.00032094 | 0.0013383 | 0.0044367
-0.72 | 0.00030724 | 0.0012804 | 0.0043058
-0.71 | 0.00029344 | 0.0012402 | 0.0041744
-0.7 | 0.00028169 | 0.0011995 | 0.0040306
-0.69 | 0.00026836 | 0.001153 | 0.0039186
-0.68 | 0.00025629 | 0.0011122 | 0.0037751
-0.67 | 0.00024456 | 0.0010712 | 0.0036775
-0.66 | 0.00023441 | 0.0010288 | 0.0035533
-0.65 | 0.00022547 | 0.0009879 | 0.0034446
-0.64 | 0.00021582 | 0.0009564 | 0.0033622
-0.63 | 0.00020368 | 0.0009217 | 0.0032284
-0.62 | 0.000194 | 0.0008932 | 0.0031282
-0.61 | 0.00018463 | 0.0008533 | 0.0030293
-0.6 | 0.00017784 | 0.0008235 | 0.002919
-0.59 | 0.00016897 | 0.0007953 | 0.0028213
-0.58 | 0.00016225 | 0.0007629 | 0.0027422
-0.57 | 0.00015479 | 0.0007374 | 0.0026752
-0.56 | 0.00014912 | 0.000714 | 0.0025962
-0.55 | 0.00013993 | 0.0006935 | 0.0025003
-0.54 | 0.00013446 | 0.000666 | 0.0024269
-0.53 | 0.00012898 | 0.0006401 | 0.0023713
-0.52 | 0.00012461 | 0.0006169 | 0.0022922
-0.51 | 0.00011922 | 0.0006003 | 0.0022226
-0.5 | 0.00011418 | 0.0005797 | 0.0021555
-0.49 | 0.00011149 | 0.0005649 | 0.0021252
-0.48 | 0.00010881 | 0.0005503 | 0.0020779
-0.47 | 0.0001072 | 0.0005452 | 0.0020384
-0.46 | 0.00010692 | 0.0005404 | 0.0020121
-0.45 | 0.00010921 | 0.0005409 | 0.0020168
-0.44 | 0.00011468 | 0.0005503 | 0.0020484
-0.43 | 0.00012428 | 0.0005723 | 0.0021112
-0.42 | 0.00013712 | 0.0006135 | 0.0022219
-0.41 | 0.00015718 | 0.0006704 | 0.0024014
-0.4 | 0.00018806 | 0.0007624 | 0.0027003
-0.39 | 0.00023053 | 0.0008825 | 0.0030869
-0.38 | 0.00029446 | 0.0010711 | 0.0036878
-0.37 | 0.0003765 | 0.0013157 | 0.0045389
-0.36 | 0.00050146 | 0.001689 | 0.005791
-0.35 | 0.0006792 | 0.002174 | 0.00745
-0.34 | 0.0009225 | 0.0028844 | 0.009869
-0.33 | 0.0012314 | 0.0038398 | 0.013227
-0.32 | 0.0016916 | 0.0051802 | 0.017891
-0.31 | 0.0022794 | 0.007139 | 0.024351
-0.3 | 0.0031661 | 0.009607 | 0.033572
-0.29 | 0.0043113 | 0.013256 | 0.045951
-0.28 | 0.006041 | 0.017921 | 0.06339
-0.27 | 0.008214 | 0.02473 | 0.08711
-0.26 | 0.011326 | 0.033341 | 0.11954
-0.25 | 0.01529 | 0.045925 | 0.16338
-0.24 | 0.021094 | 0.06279 | 0.22391
-0.23 | 0.028529 | 0.08466 | 0.30518
-0.22 | 0.039133 | 0.11514 | 0.41649
-0.21 | 0.05282 | 0.15615 | 0.56452
-0.2 | 0.07218 | 0.20933 | 0.763
-0.19 | 0.09756 | 0.28541 | 1.0275
-0.18 | 0.13283 | 0.38111 | 1.3771
-0.17 | 0.17785 | 0.51518 | 1.8396
-0.16 | 0.24115 | 0.6828 | 2.4275
-0.15 | 0.32031 | 0.9108 | 3.1887
-0.14 | 0.43167 | 1.207 | 4.1904
-0.13 | 0.5764 | 1.6051 | 5.4261
-0.12 | 0.7606 | 2.0974 | 6.981
-0.11 | 1.014 | 2.7561 | 8.857
-0.1 | 1.3302 | 3.5852 | 11.15
-0.09 | 1.7515 | 4.6369 | 13.849
-0.08 | 2.2927 | 5.902 | 16.955
-0.07 | 2.9411 | 7.537 | 20.57
-0.06 | 3.8216 | 9.484 | 24.737
-0.05 | 4.8488 | 11.821 | 29.477
-0.04 | 6.125 | 14.666 | 34.609
-0.03 | 7.661 | 17.833 | 40.336
-0.02 | 9.496 | 21.643 | 46.578
-0.01 | 11.708 | 25.9 | 53.358
0 | 14.223 | 30.843 | 60.77
0.01 | 17.11 | 36.077 | 68.5
0.02 | 20.22 | 41.951 | 76.53
0.03 | 23.922 | 48.392 | 85.29
0.04 | 27.691 | 55.275 | 94.32
0.05 | 31.988 | 62.57 | 103.69
0.06 | 36.416 | 70.35 | 113.44
0.07 | 41.065 | 78.69 | 123.5
0.08 | 46.054 | 87.09 | 133.94
0.09 | 50.926 | 96.13 | 144.56
0.1 | 56.206 | 105.39 | 155.37
0.11 | 61.11 | 115.01 | 166.59
0.12 | 66.56 | 124.99 | 177.95
0.13 | 71.56 | 134.93 | 189.45
0.14 | 76.67 | 145.36 | 201.06
0.15 | 81.72 | 155.87 | 212.92
0.16 | 86.45 | 166.7 | 224.76
0.17 | 91.36 | 177.52 | 236.81
0.18 | 95.71 | 188.5 | 248.92
0.19 | 100.13 | 199.67 | 260.98
0.2 | 104.3 | 210.85 | 273.27
0.21 | 108.25 | 222.31 | 285.43
0.22 | 112.04 | 233.54 | 297.79
0.23 | 115.55 | 245.06 | 310.08
0.24 | 119.01 | 256.54 | 322.32
0.25 | 122.1 | 268.05 | 334.77
0.26 | 125.14 | 279.74 | 346.79
0.27 | 127.91 | 290.95 | 358.99
0.28 | 130.57 | 302.52 | 370.99
0.29 | 133.18 | 313.87 | 383.03
0.3 | 135.35 | 325.35 | 394.98
0.31 | 137.65 | 336.58 | 406.92
0.32 | 139.6 | 347.71 | 418.72
0.33 | 141.58 | 358.91 | 430.36
0.34 | 143.56 | 369.79 | 441.84
0.35 | 145.06 | 380.66 | 453.13
0.36 | 146.65 | 391.25 | 464.39
0.37 | 148.12 | 401.92 | 475.64
0.38 | 149.53 | 412.3 | 486.54
0.39 | 150.86 | 422.37 | 497.41
0.4 | 151.96 | 432.44 | 507.79
0.41 | 153.18 | 442.04 | 518.32
0.42 | 154.21 | 451.78 | 528.61
0.43 | 155.38 | 461.08 | 538.59
0.44 | 156.21 | 470.13 | 548.38
0.45 | 157.15 | 478.94 | 557.92
0.46 | 157.95 | 487.44 | 567.32
0.47 | 158.84 | 495.74 | 575.9
0.48 | 159.75 | 503.7 | 585.2
0.49 | 160.33 | 511.4 | 594
0.5 | 160.95 | 518.74 | 602.1

## Tranconductance (mS-mm)
VGS (V) | VDS = 0.100 V | VDS = 0.500 V | VDS = 0.900 V
-0.75 | -0.001573 | -0.00436 | -0.01656
-0.74 | -0.0014735 | -0.00452 | -0.01399
-0.73 | -0.001372 | -0.005235 | -0.012255
-0.72 | -0.001375 | -0.004905 | -0.013115
-0.71 | -0.0012775 | -0.004045 | -0.01376
-0.7 | -0.001254 | -0.00436 | -0.01279
-0.69 | -0.00127 | -0.004365 | -0.012775
-0.68 | -0.00119 | -0.00409 | -0.012055
-0.67 | -0.001094 | -0.00417 | -0.01109
-0.66 | -0.0009545 | -0.004165 | -0.011645
-0.65 | -0.0009295 | -0.00362 | -0.009555
-0.64 | -0.0010895 | -0.00331 | -0.01081
-0.63 | -0.001091 | -0.00316 | -0.0117
-0.62 | -0.0009525 | -0.00342 | -0.009955
-0.61 | -0.000808 | -0.003485 | -0.01046
-0.6 | -0.000783 | -0.0029 | -0.0104
-0.59 | -0.0007795 | -0.00303 | -0.00884
-0.58 | -0.000709 | -0.002895 | -0.007305
-0.57 | -0.0006565 | -0.002445 | -0.0073
-0.56 | -0.000743 | -0.002195 | -0.008745
-0.55 | -0.000733 | -0.0024 | -0.008465
-0.54 | -0.0005475 | -0.00267 | -0.00645
-0.53 | -0.0004925 | -0.002455 | -0.006735
-0.52 | -0.000488 | -0.00199 | -0.007435
-0.51 | -0.0005215 | -0.00186 | -0.006835
-0.5 | -0.0003865 | -0.00177 | -0.00487
-0.49 | -0.0002685 | -0.00147 | -0.00388
-0.48 | -0.0002145 | -0.000985 | -0.00434
-0.47 | -9.45e-05 | -0.000495 | -0.00329
-0.46 | 0.0001005 | -0.000215 | -0.00108
-0.45 | 0.000388 | 0.000495 | 0.001815
-0.44 | 0.0007535 | 0.00157 | 0.00472
-0.43 | 0.001122 | 0.00316 | 0.008675
-0.42 | 0.001645 | 0.004905 | 0.01451
-0.41 | 0.002547 | 0.007445 | 0.02392
-0.4 | 0.0036675 | 0.010605 | 0.034275
-0.39 | 0.00532 | 0.015435 | 0.049375
-0.38 | 0.0072985 | 0.02166 | 0.0726
-0.37 | 0.01035 | 0.030895 | 0.10516
-0.36 | 0.015135 | 0.042915 | 0.145555
-0.35 | 0.021052 | 0.05977 | 0.2039
-0.34 | 0.02761 | 0.08329 | 0.28885
-0.33 | 0.038455 | 0.11479 | 0.4011
-0.32 | 0.0524 | 0.16496 | 0.5562
-0.31 | 0.073725 | 0.22134 | 0.78405
-0.3 | 0.101595 | 0.30585 | 1.08
-0.29 | 0.143745 | 0.4157 | 1.4909
-0.28 | 0.195135 | 0.5737 | 2.05795
-0.27 | 0.26425 | 0.771 | 2.8075
-0.26 | 0.3538 | 1.05975 | 3.8135
-0.25 | 0.4884 | 1.47245 | 5.2185
-0.24 | 0.66195 | 1.93675 | 7.09
-0.23 | 0.90195 | 2.6175 | 9.629
-0.22 | 1.21455 | 3.5745 | 12.967
-0.21 | 1.65235 | 4.7095 | 17.3255
-0.2 | 2.237 | 6.463 | 23.149
-0.19 | 3.0325 | 8.589 | 30.705
-0.18 | 4.0145 | 11.4885 | 40.605
-0.17 | 5.416 | 15.0845 | 52.52
-0.16 | 7.123 | 19.781 | 67.455
-0.15 | 9.526 | 26.21 | 88.145
-0.14 | 12.8045 | 34.715 | 111.87
-0.13 | 16.4465 | 44.52 | 139.53
-0.12 | 21.88 | 57.55 | 171.545
-0.11 | 28.48 | 74.39 | 208.45
-0.1 | 36.875 | 94.04 | 249.6
-0.09 | 48.125 | 115.84 | 290.25
-0.08 | 59.48 | 145.005 | 336.05
-0.07 | 76.445 | 179.1 | 389.1
-0.06 | 95.385 | 214.2 | 445.35
-0.05 | 115.17 | 259.1 | 493.6
-0.04 | 140.61 | 300.6 | 542.95
-0.03 | 168.55 | 348.85 | 598.45
-0.02 | 202.35 | 403.35 | 651.1
-0.01 | 236.35 | 460 | 709.6
0 | 270.1 | 508.85 | 757.1
0.01 | 299.85 | 555.4 | 788
0.02 | 340.6 | 615.75 | 839.5
0.03 | 373.55 | 666.2 | 889.5
0.04 | 403.3 | 708.9 | 920
0.05 | 436.25 | 753.75 | 956
0.06 | 453.85 | 806 | 990.5
0.07 | 481.9 | 837 | 1025
0.08 | 493.05 | 872 | 1053
0.09 | 507.6 | 915 | 1071.5
0.1 | 509.2 | 944 | 1101.5
0.11 | 517.7 | 980 | 1129
0.12 | 522.5 | 996 | 1143
0.13 | 505.5 | 1018.5 | 1155.5
0.14 | 508 | 1047 | 1173.5
0.15 | 489 | 1067 | 1185
0.16 | 482 | 1082.5 | 1194.5
0.17 | 463 | 1090 | 1208
0.18 | 438.5 | 1107.5 | 1208.5
0.19 | 429.5 | 1117.5 | 1217.5
0.2 | 406 | 1132 | 1222.5
0.21 | 387 | 1134.5 | 1226
0.22 | 365 | 1137.5 | 1232.5
0.23 | 348.5 | 1150 | 1226.5
0.24 | 327.5 | 1149.5 | 1234.5
0.25 | 306.5 | 1160 | 1223.5
0.26 | 290.5 | 1145 | 1211
0.27 | 271.5 | 1139 | 1210
0.28 | 263.5 | 1146 | 1202
0.29 | 239 | 1141.5 | 1199.5
0.3 | 223.5 | 1135.5 | 1194.5
0.31 | 212.5 | 1118 | 1187
0.32 | 196.5 | 1116.5 | 1172
0.33 | 198 | 1104 | 1156
0.34 | 174 | 1087.5 | 1138.5
0.35 | 154.5 | 1073 | 1127.5
0.36 | 153 | 1063 | 1125.5
0.37 | 144 | 1052.5 | 1107.5
0.38 | 137 | 1022.5 | 1088.5
0.39 | 121.5 | 1007 | 1062.5
0.4 | 116 | 983.5 | 1045.5
0.41 | 112.5 | 967 | 1041
0.42 | 110 | 952 | 1013.5
0.43 | 100 | 917.5 | 988.5
0.44 | 88.5 | 893 | 966.5
0.45 | 87 | 865.5 | 947
0.46 | 84.5 | 840 | 899
0.47 | 90 | 813 | 894
0.48 | 74.5 | 783 | 905
0.49 | 60 | 752 | 845
0.5 | 62 | 734 | 810