## IDS-VDS Characteristic (mA-mm)
VGS (V) | VDS = 0.100 V | VDS = 0.500 V | VDS = 0.900 V
-0.75 | 0.00031135 | 0.0012375 | 0.0039464
-0.74 | 0.00029747 | 0.001195 | 0.0038724
-0.73 | 0.00028498 | 0.001152 | 0.0037633
-0.72 | 0.00027208 | 0.0011131 | 0.0036668
-0.71 | 0.00026066 | 0.0010756 | 0.0035477
-0.7 | 0.00025103 | 0.0010418 | 0.0034189
-0.69 | 0.00024039 | 0.000998 | 0.0033229
-0.68 | 0.00022922 | 0.0009603 | 0.003227
-0.67 | 0.0002197 | 0.0009308 | 0.0031209
-0.66 | 0.00020876 | 0.0008949 | 0.0030339
-0.65 | 0.00020137 | 0.000864 | 0.0029262
-0.64 | 0.00018998 | 0.0008342 | 0.0028584
-0.63 | 0.0001821 | 0.000808 | 0.0027599
-0.62 | 0.00017358 | 0.0007802 | 0.0026599
-0.61 | 0.00016625 | 0.0007498 | 0.0025917
-0.6 | 0.00015826 | 0.0007213 | 0.0025072
-0.59 | 0.00015067 | 0.0007004 | 0.0024334
-0.58 | 0.00014521 | 0.0006732 | 0.0023556
-0.57 | 0.00013888 | 0.0006475 | 0.0022831
-0.56 | 0.00013325 | 0.0006223 | 0.0022228
-0.55 | 0.00012691 | 0.0006038 | 0.0021361
-0.54 | 0.00012229 | 0.0005847 | 0.0020726
-0.53 | 0.00011635 | 0.0005647 | 0.0020194
-0.52 | 0.00011136 | 0.0005482 | 0.0019525
-0.51 | 0.00010795 | 0.0005307 | 0.0019039
-0.5 | 0.00010528 | 0.0005184 | 0.00187
-0.49 | 0.00010287 | 0.000506 | 0.0018246
-0.48 | 0.00010095 | 0.00049762 | 0.0018029
-0.47 | 0.00010152 | 0.00049413 | 0.0017905
-0.46 | 0.00010217 | 0.00049666 | 0.0018048
-0.45 | 0.00010645 | 0.00050565 | 0.0018249
-0.44 | 0.00011308 | 0.00052139 | 0.0018808
-0.43 | 0.000125 | 0.00055337 | 0.0019768
-0.42 | 0.00014116 | 0.0006061 | 0.0021391
-0.41 | 0.00016804 | 0.0006828 | 0.0023789
-0.4 | 0.00020258 | 0.0007885 | 0.002733
-0.39 | 0.00025635 | 0.0009554 | 0.0032576
-0.38 | 0.0003253 | 0.0011663 | 0.0039733
-0.37 | 0.00042836 | 0.0014854 | 0.0050033
-0.36 | 0.00056804 | 0.0018978 | 0.006526
-0.35 | 0.0007881 | 0.0025088 | 0.008526
-0.34 | 0.0010488 | 0.003322 | 0.011431
-0.33 | 0.0014361 | 0.0044649 | 0.015421
-0.32 | 0.001933 | 0.006096 | 0.021019
-0.31 | 0.0026463 | 0.008255 | 0.028527
-0.3 | 0.0036103 | 0.011254 | 0.039284
-0.29 | 0.0049581 | 0.015281 | 0.054036
-0.28 | 0.006851 | 0.020954 | 0.07419
-0.27 | 0.009413 | 0.028434 | 0.10175
-0.26 | 0.012782 | 0.03911 | 0.13883
-0.25 | 0.01743 | 0.052669 | 0.19002
-0.24 | 0.02369 | 0.07227 | 0.25867
-0.23 | 0.032165 | 0.09733 | 0.35081
-0.22 | 0.043975 | 0.13283 | 0.47888
-0.21 | 0.05985 | 0.17723 | 0.6442
-0.2 | 0.08108 | 0.23999 | 0.8705
-0.19 | 0.10885 | 0.32278 | 1.1618
-0.18 | 0.14816 | 0.43258 | 1.5633
-0.17 | 0.19724 | 0.5776 | 2.0627
-0.16 | 0.26678 | 0.7712 | 2.7171
-0.15 | 0.3554 | 1.025 | 3.5621
-0.14 | 0.4747 | 1.3529 | 4.6422
-0.13 | 0.6341 | 1.7906 | 6.004
-0.12 | 0.8336 | 2.3385 | 7.657
-0.11 | 1.1078 | 3.0533 | 9.656
-0.1 | 1.4485 | 3.934 | 12.085
-0.09 | 1.9016 | 5.0824 | 14.983
-0.08 | 2.4696 | 6.476 | 18.228
-0.07 | 3.1809 | 8.195 | 22.071
-0.06 | 4.1061 | 10.294 | 26.433
-0.05 | 5.1925 | 12.751 | 31.304
-0.04 | 6.56 | 15.729 | 36.787
-0.03 | 8.132 | 19.101 | 42.589
-0.02 | 10.093 | 23.061 | 49.054
-0.01 | 12.356 | 27.475 | 56.034
0 | 14.937 | 32.508 | 63.67
0.01 | 17.9 | 38.02 | 71.49
0.02 | 21.119 | 44 | 79.83
0.03 | 24.88 | 50.699 | 88.58
0.04 | 28.707 | 57.68 | 97.88
0.05 | 33.078 | 65.01 | 107.35
0.06 | 37.495 | 72.97 | 117.24
0.07 | 42.288 | 81.43 | 127.49
0.08 | 47.248 | 90.06 | 138.01
0.09 | 52.168 | 99.16 | 148.7
0.1 | 57.32 | 108.44 | 159.68
0.11 | 62.52 | 118.16 | 170.89
0.12 | 67.7 | 128.13 | 182.24
0.13 | 72.97 | 138.36 | 193.92
0.14 | 77.92 | 148.68 | 205.63
0.15 | 83.01 | 159.23 | 217.45
0.16 | 87.66 | 170.16 | 229.57
0.17 | 92.4 | 181.06 | 241.39
0.18 | 96.97 | 192.17 | 253.69
0.19 | 101.28 | 203.18 | 265.81
0.2 | 105.49 | 214.46 | 278.08
0.21 | 109.3 | 226.02 | 290.44
0.22 | 113.07 | 237.38 | 302.62
0.23 | 116.58 | 248.84 | 314.89
0.24 | 119.91 | 260.31 | 327.21
0.25 | 123.14 | 271.98 | 339.57
0.26 | 126.03 | 283.41 | 351.6
0.27 | 128.93 | 294.88 | 363.86
0.28 | 131.36 | 306.31 | 375.97
0.29 | 133.92 | 317.72 | 387.84
0.3 | 136.21 | 329.07 | 399.96
0.31 | 138.4 | 340.39 | 411.71
0.32 | 140.65 | 351.61 | 423.55
0.33 | 142.3 | 362.59 | 435.13
0.34 | 144.1 | 373.6 | 446.72
0.35 | 145.68 | 384.48 | 458.09
0.36 | 147.33 | 395.03 | 469.22
0.37 | 148.97 | 405.78 | 480.43
0.38 | 150.1 | 415.97 | 491.3
0.39 | 151.38 | 426.13 | 502.11
0.4 | 152.68 | 436.04 | 512.51
0.41 | 153.81 | 445.8 | 522.91
0.42 | 154.93 | 455.41 | 533.17
0.43 | 155.78 | 464.65 | 543.12
0.44 | 156.65 | 473.67 | 552.97
0.45 | 157.69 | 482.4 | 562.34
0.46 | 158.75 | 491 | 571.7
0.47 | 159.27 | 499.08 | 580.8
0.48 | 159.99 | 507.11 | 589.4
0.49 | 160.74 | 514.68 | 598.2
0.5 | 161.46 | 522 | 606.6

## Tranconductance (mS-mm)
VGS (V) | VDS = 0.100 V | VDS = 0.500 V | VDS = 0.900 V
-0.75 | -0.001388 | -0.00425 | -0.0074
-0.74 | -0.0013185 | -0.004275 | -0.009155
-0.73 | -0.0012695 | -0.004095 | -0.01028
-0.72 | -0.001216 | -0.00382 | -0.01078
-0.71 | -0.0010525 | -0.003565 | -0.012395
-0.7 | -0.0010135 | -0.00388 | -0.01124
-0.69 | -0.0010905 | -0.004075 | -0.009595
-0.68 | -0.0010345 | -0.00336 | -0.0101
-0.67 | -0.001023 | -0.00327 | -0.009655
-0.66 | -0.0009165 | -0.00334 | -0.009735
-0.65 | -0.000939 | -0.003035 | -0.008775
-0.64 | -0.0009635 | -0.0028 | -0.008315
-0.63 | -0.00082 | -0.0027 | -0.009925
-0.62 | -0.0007925 | -0.00291 | -0.00841
-0.61 | -0.000766 | -0.002945 | -0.007635
-0.6 | -0.000779 | -0.00247 | -0.007915
-0.59 | -0.0006525 | -0.002405 | -0.00758
-0.58 | -0.0005895 | -0.002645 | -0.007515
-0.57 | -0.000598 | -0.002545 | -0.00664
-0.56 | -0.0005985 | -0.002185 | -0.00735
-0.55 | -0.000548 | -0.00188 | -0.00751
-0.54 | -0.000528 | -0.001955 | -0.005835
-0.53 | -0.0005465 | -0.001825 | -0.006005
-0.52 | -0.00042 | -0.0017 | -0.005775
-0.51 | -0.000304 | -0.00149 | -0.004125
-0.5 | -0.000254 | -0.001235 | -0.003965
-0.49 | -0.0002165 | -0.001039 | -0.003355
-0.48 | -6.75e-05 | -0.0005935 | -0.001705
-0.47 | 6.1e-05 | -4.8e-05 | 9.5e-05
-0.46 | 0.0002465 | 0.000576 | 0.00172
-0.45 | 0.0005455 | 0.0012365 | 0.0038
-0.44 | 0.0009275 | 0.002386 | 0.007595
-0.43 | 0.001404 | 0.0042355 | 0.012915
-0.42 | 0.002152 | 0.0064715 | 0.020105
-0.41 | 0.003071 | 0.00912 | 0.029695
-0.4 | 0.0044155 | 0.01363 | 0.043935
-0.39 | 0.006136 | 0.01889 | 0.062015
-0.38 | 0.0086005 | 0.0265 | 0.087285
-0.37 | 0.012137 | 0.036575 | 0.127635
-0.36 | 0.017987 | 0.05117 | 0.176135
-0.35 | 0.024038 | 0.07121 | 0.24525
-0.34 | 0.0324 | 0.097805 | 0.34475
-0.33 | 0.04421 | 0.1387 | 0.4794
-0.32 | 0.06051 | 0.189505 | 0.6553
-0.31 | 0.083865 | 0.2579 | 0.91325
-0.3 | 0.11559 | 0.3513 | 1.27545
-0.29 | 0.162035 | 0.485 | 1.7453
-0.28 | 0.222745 | 0.65765 | 2.3857
-0.27 | 0.29655 | 0.9078 | 3.232
-0.26 | 0.40085 | 1.21175 | 4.4135
-0.25 | 0.5454 | 1.658 | 5.992
-0.24 | 0.73675 | 2.23305 | 8.0395
-0.23 | 1.01425 | 3.028 | 11.0105
-0.22 | 1.38425 | 3.995 | 14.6695
-0.21 | 1.85525 | 5.358 | 19.581
-0.2 | 2.45 | 7.2775 | 25.88
-0.19 | 3.354 | 9.6295 | 34.64
-0.18 | 4.4195 | 12.741 | 45.045
-0.17 | 5.931 | 16.931 | 57.69
-0.16 | 7.908 | 22.37 | 74.97
-0.15 | 10.396 | 29.085 | 96.255
-0.14 | 13.935 | 38.28 | 122.095
-0.13 | 17.945 | 49.28 | 150.74
-0.12 | 23.685 | 63.135 | 182.6
-0.11 | 30.745 | 79.775 | 221.4
-0.1 | 39.69 | 101.455 | 266.35
-0.09 | 51.055 | 127.1 | 307.15
-0.08 | 63.965 | 155.63 | 354.4
-0.07 | 81.825 | 190.9 | 410.25
-0.06 | 100.58 | 227.8 | 461.65
-0.05 | 122.695 | 271.75 | 517.7
-0.04 | 146.975 | 317.5 | 564.25
-0.03 | 176.65 | 366.6 | 613.35
-0.02 | 211.2 | 418.7 | 672.25
-0.01 | 242.2 | 472.35 | 730.8
0 | 277.2 | 527.25 | 772.8
0.01 | 309.1 | 574.6 | 808
0.02 | 349 | 633.95 | 854.5
0.03 | 379.4 | 684 | 902.5
0.04 | 409.9 | 715.55 | 938.5
0.05 | 439.4 | 764.5 | 968
0.06 | 460.5 | 821 | 1007
0.07 | 487.65 | 854.5 | 1038.5
0.08 | 494 | 886.5 | 1060.5
0.09 | 503.6 | 919 | 1083.5
0.1 | 517.6 | 950 | 1109.5
0.11 | 519 | 984.5 | 1128
0.12 | 522.5 | 1010 | 1151.5
0.13 | 511 | 1027.5 | 1169.5
0.14 | 502 | 1043.5 | 1176.5
0.15 | 487 | 1074 | 1197
0.16 | 469.5 | 1091.5 | 1197
0.17 | 465.5 | 1100.5 | 1206
0.18 | 444 | 1106 | 1221
0.19 | 426 | 1114.5 | 1219.5
0.2 | 401 | 1142 | 1231.5
0.21 | 379 | 1146 | 1227
0.22 | 364 | 1141 | 1222.5
0.23 | 342 | 1146.5 | 1229.5
0.24 | 328 | 1157 | 1234
0.25 | 306 | 1155 | 1219.5
0.26 | 289.5 | 1145 | 1214.5
0.27 | 266.5 | 1145 | 1218.5
0.28 | 249.5 | 1142 | 1199
0.29 | 242.5 | 1138 | 1199.5
0.3 | 224 | 1133.5 | 1193.5
0.31 | 222 | 1127 | 1179.5
0.32 | 195 | 1110 | 1171
0.33 | 172.5 | 1099.5 | 1158.5
0.34 | 169 | 1094.5 | 1148
0.35 | 161.5 | 1071.5 | 1125
0.36 | 164.5 | 1065 | 1117
0.37 | 138.5 | 1047 | 1104
0.38 | 120.5 | 1017.5 | 1084
0.39 | 129 | 1003.5 | 1060.5
0.4 | 121.5 | 983.5 | 1040
0.41 | 112.5 | 968.5 | 1033
0.42 | 98.5 | 942.5 | 1010.5
0.43 | 86 | 913 | 990
0.44 | 95.5 | 887.5 | 961
0.45 | 105 | 866.5 | 936.5
0.46 | 79 | 834 | 923
0.47 | 62 | 805.5 | 885
0.48 | 73.5 | 780 | 870
0.49 | 73.5 | 744.5 | 860
0.5 | 72 | 732 | 840