## IDS-VDS Characteristic (mA-mm)
VGS (V) | VDS = 0.100 V | VDS = 0.500 V | VDS = 0.900 V
-0.75 | 0.0003596 | 0.0014537 | 0.0047422
-0.74 | 0.00034117 | 0.0013931 | 0.0045979
-0.73 | 0.0003255 | 0.0013472 | 0.0044744
-0.72 | 0.00031135 | 0.0013044 | 0.0043205
-0.71 | 0.00029727 | 0.001258 | 0.0042149
-0.7 | 0.00028378 | 0.0012091 | 0.0040695
-0.69 | 0.00027089 | 0.0011605 | 0.0039413
-0.68 | 0.000261 | 0.0011285 | 0.0038406
-0.67 | 0.00024859 | 0.0010794 | 0.003724
-0.66 | 0.00023623 | 0.001046 | 0.0035977
-0.65 | 0.00022659 | 0.0010059 | 0.0034898
-0.64 | 0.00021618 | 0.0009712 | 0.0033803
-0.63 | 0.00020666 | 0.000932 | 0.0032601
-0.62 | 0.00019758 | 0.0008979 | 0.003174
-0.61 | 0.0001882 | 0.0008619 | 0.0030712
-0.6 | 0.00018071 | 0.0008312 | 0.0029777
-0.59 | 0.00017017 | 0.000802 | 0.002884
-0.58 | 0.00016409 | 0.0007742 | 0.002814
-0.57 | 0.00015681 | 0.0007482 | 0.0027263
-0.56 | 0.00014989 | 0.0007197 | 0.0026296
-0.55 | 0.00014257 | 0.0006942 | 0.0025687
-0.54 | 0.00013722 | 0.0006679 | 0.0024734
-0.53 | 0.00013041 | 0.0006478 | 0.0023891
-0.52 | 0.00012518 | 0.0006169 | 0.0023208
-0.51 | 0.0001214 | 0.0006061 | 0.0022506
-0.5 | 0.00011695 | 0.0005877 | 0.0021886
-0.49 | 0.0001134 | 0.0005778 | 0.0021446
-0.48 | 0.00011109 | 0.0005631 | 0.0020944
-0.47 | 0.0001101 | 0.0005552 | 0.0020832
-0.46 | 0.00011045 | 0.0005569 | 0.002066
-0.45 | 0.00011409 | 0.0005575 | 0.0020814
-0.44 | 0.00011916 | 0.0005731 | 0.002122
-0.43 | 0.00013 | 0.0005961 | 0.0022011
-0.42 | 0.00014557 | 0.0006453 | 0.0023324
-0.41 | 0.00016967 | 0.0007068 | 0.0025414
-0.4 | 0.00020312 | 0.0008129 | 0.0028649
-0.39 | 0.0002527 | 0.000955 | 0.003321
-0.38 | 0.00032131 | 0.0011601 | 0.0039931
-0.37 | 0.00041636 | 0.0014435 | 0.0049327
-0.36 | 0.00055285 | 0.0018465 | 0.006364
-0.35 | 0.0007569 | 0.0024147 | 0.008273
-0.34 | 0.0010139 | 0.0031686 | 0.010937
-0.33 | 0.0013712 | 0.0042739 | 0.014729
-0.32 | 0.0018692 | 0.005798 | 0.019904
-0.31 | 0.0025389 | 0.007781 | 0.02723
-0.3 | 0.0035099 | 0.010669 | 0.037225
-0.29 | 0.0047591 | 0.014437 | 0.051089
-0.28 | 0.006601 | 0.01987 | 0.07038
-0.27 | 0.009057 | 0.026992 | 0.09654
-0.26 | 0.012337 | 0.036968 | 0.13233
-0.25 | 0.016875 | 0.050197 | 0.18091
-0.24 | 0.023051 | 0.06869 | 0.24685
-0.23 | 0.03127 | 0.0938 | 0.33737
-0.22 | 0.042897 | 0.12636 | 0.45638
-0.21 | 0.05856 | 0.17083 | 0.6175
-0.2 | 0.07878 | 0.23151 | 0.8365
-0.19 | 0.10669 | 0.30979 | 1.1228
-0.18 | 0.14382 | 0.42073 | 1.5071
-0.17 | 0.19326 | 0.55569 | 2.0019
-0.16 | 0.26049 | 0.7491 | 2.6387
-0.15 | 0.34648 | 0.988 | 3.4595
-0.14 | 0.46874 | 1.319 | 4.5167
-0.13 | 0.6163 | 1.7313 | 5.86
-0.12 | 0.8278 | 2.2819 | 7.468
-0.11 | 1.0844 | 2.9596 | 9.464
-0.1 | 1.4367 | 3.8431 | 11.872
-0.09 | 1.8794 | 4.9711 | 14.711
-0.08 | 2.4446 | 6.339 | 17.999
-0.07 | 3.1675 | 8.023 | 21.745
-0.06 | 4.0447 | 10.047 | 26.102
-0.05 | 5.1847 | 12.546 | 30.884
-0.04 | 6.431 | 15.428 | 36.257
-0.03 | 8.12 | 18.837 | 42.195
-0.02 | 10.006 | 22.674 | 48.503
-0.01 | 12.271 | 27.144 | 55.467
0 | 14.875 | 32.127 | 63
0.01 | 17.827 | 37.614 | 70.84
0.02 | 21.098 | 43.469 | 79.04
0.03 | 24.715 | 50.138 | 87.98
0.04 | 28.773 | 57.1 | 96.95
0.05 | 32.862 | 64.47 | 106.49
0.06 | 37.523 | 72.46 | 116.43
0.07 | 42.186 | 80.89 | 126.65
0.08 | 47.128 | 89.47 | 137.13
0.09 | 52.164 | 98.53 | 147.87
0.1 | 57.15 | 107.83 | 158.77
0.11 | 62.39 | 117.49 | 169.96
0.12 | 67.58 | 127.53 | 181.5
0.13 | 72.65 | 137.71 | 192.92
0.14 | 77.8 | 148.09 | 204.66
0.15 | 82.63 | 158.49 | 216.59
0.16 | 87.69 | 169.54 | 228.59
0.17 | 92.2 | 180.36 | 240.67
0.18 | 96.73 | 191.36 | 252.68
0.19 | 101.09 | 202.54 | 264.86
0.2 | 105.1 | 213.85 | 277.12
0.21 | 109.15 | 225.3 | 289.52
0.22 | 112.78 | 236.75 | 301.77
0.23 | 116.41 | 248.26 | 314.01
0.24 | 119.69 | 259.56 | 326.33
0.25 | 122.84 | 271.3 | 338.67
0.26 | 125.73 | 282.83 | 350.9
0.27 | 128.5 | 294.27 | 362.9
0.28 | 131.28 | 305.79 | 375.05
0.29 | 133.65 | 317.01 | 387.15
0.3 | 136.01 | 328.6 | 399.2
0.31 | 138.03 | 339.92 | 411.11
0.32 | 140.11 | 351.04 | 422.63
0.33 | 142.16 | 362.12 | 434.49
0.34 | 143.84 | 373.03 | 446.06
0.35 | 145.55 | 383.95 | 457.43
0.36 | 146.97 | 394.62 | 468.61
0.37 | 148.42 | 405.23 | 479.77
0.38 | 149.99 | 415.49 | 490.71
0.39 | 151.26 | 425.67 | 501.41
0.4 | 152.38 | 435.61 | 512.06
0.41 | 153.45 | 445.39 | 522.31
0.42 | 154.58 | 455.07 | 532.65
0.43 | 155.6 | 464.22 | 542.69
0.44 | 156.59 | 473.33 | 552.41
0.45 | 157.35 | 482.08 | 562.09
0.46 | 158.16 | 490.72 | 571.1
0.47 | 159.16 | 498.92 | 580.4
0.48 | 159.84 | 506.82 | 589
0.49 | 160.55 | 514.49 | 597.8
0.5 | 161.12 | 521.88 | 606.2

## Tranconductance (mS-mm)
VGS (V) | VDS = 0.100 V | VDS = 0.500 V | VDS = 0.900 V
-0.75 | -0.001843 | -0.00606 | -0.01443
-0.74 | -0.001705 | -0.005325 | -0.01339
-0.73 | -0.001491 | -0.004435 | -0.01387
-0.72 | -0.0014115 | -0.00446 | -0.012975
-0.71 | -0.0013785 | -0.004765 | -0.01255
-0.7 | -0.001319 | -0.004875 | -0.01368
-0.69 | -0.001139 | -0.00403 | -0.011445
-0.68 | -0.001115 | -0.004055 | -0.010865
-0.67 | -0.0012385 | -0.004125 | -0.012145
-0.66 | -0.0011 | -0.003675 | -0.01171
-0.65 | -0.0010025 | -0.00374 | -0.01087
-0.64 | -0.0009965 | -0.003695 | -0.011485
-0.63 | -0.00093 | -0.003665 | -0.010315
-0.62 | -0.000923 | -0.003505 | -0.009445
-0.61 | -0.0008435 | -0.003335 | -0.009815
-0.6 | -0.0009015 | -0.002995 | -0.00936
-0.59 | -0.000831 | -0.00285 | -0.008185
-0.58 | -0.000668 | -0.00269 | -0.007885
-0.57 | -0.00071 | -0.002725 | -0.00922
-0.56 | -0.000712 | -0.0027 | -0.00788
-0.55 | -0.0006335 | -0.00259 | -0.00781
-0.54 | -0.000608 | -0.00232 | -0.00898
-0.53 | -0.000602 | -0.00255 | -0.00763
-0.52 | -0.0004505 | -0.002085 | -0.006925
-0.51 | -0.0004115 | -0.00146 | -0.00661
-0.5 | -0.0004 | -0.001415 | -0.0053
-0.49 | -0.000293 | -0.00123 | -0.00471
-0.48 | -0.000165 | -0.00113 | -0.00307
-0.47 | -3.2e-05 | -0.00031 | -0.00142
-0.46 | 0.0001995 | 0.000115 | -9e-05
-0.45 | 0.0004355 | 0.00081 | 0.0028
-0.44 | 0.0007955 | 0.00193 | 0.005985
-0.43 | 0.0013205 | 0.00361 | 0.01052
-0.42 | 0.0019835 | 0.005535 | 0.017015
-0.41 | 0.0028775 | 0.00838 | 0.026625
-0.4 | 0.0041515 | 0.01241 | 0.03898
-0.39 | 0.0059095 | 0.01736 | 0.05641
-0.38 | 0.008183 | 0.024425 | 0.080585
-0.37 | 0.011577 | 0.03432 | 0.118545
-0.36 | 0.017027 | 0.04856 | 0.167015
-0.35 | 0.0230525 | 0.066105 | 0.22865
-0.34 | 0.030715 | 0.09296 | 0.3228
-0.33 | 0.042765 | 0.13147 | 0.44835
-0.32 | 0.058385 | 0.175355 | 0.62505
-0.31 | 0.082035 | 0.24355 | 0.86605
-0.3 | 0.11101 | 0.3328 | 1.19295
-0.29 | 0.154555 | 0.46005 | 1.65775
-0.28 | 0.214895 | 0.62775 | 2.27255
-0.27 | 0.2868 | 0.8549 | 3.0975
-0.26 | 0.3909 | 1.16025 | 4.2185
-0.25 | 0.5357 | 1.5861 | 5.726
-0.24 | 0.71975 | 2.18015 | 7.823
-0.23 | 0.9923 | 2.8835 | 10.4765
-0.22 | 1.3645 | 3.8515 | 14.0065
-0.21 | 1.79415 | 5.2575 | 19.006
-0.2 | 2.4065 | 6.948 | 25.265
-0.19 | 3.252 | 9.461 | 33.53
-0.18 | 4.3285 | 12.295 | 43.955
-0.17 | 5.8335 | 16.4185 | 56.58
-0.16 | 7.661 | 21.6155 | 72.88
-0.15 | 10.4125 | 28.495 | 93.9
-0.14 | 13.491 | 37.165 | 120.025
-0.13 | 17.953 | 48.145 | 147.565
-0.12 | 23.405 | 61.415 | 180.2
-0.11 | 30.445 | 78.06 | 220.2
-0.1 | 39.75 | 100.575 | 262.35
-0.09 | 50.395 | 124.795 | 306.35
-0.08 | 64.405 | 152.595 | 351.7
-0.07 | 80.005 | 185.4 | 405.15
-0.06 | 100.86 | 226.15 | 456.95
-0.05 | 119.315 | 269.05 | 507.75
-0.04 | 146.765 | 314.55 | 565.55
-0.03 | 178.75 | 362.3 | 612.3
-0.02 | 207.55 | 415.35 | 663.6
-0.01 | 243.45 | 472.65 | 724.85
0 | 277.8 | 523.5 | 768.65
0.01 | 311.15 | 567.1 | 802
0.02 | 344.4 | 626.2 | 857
0.03 | 383.75 | 681.55 | 895.5
0.04 | 407.35 | 716.6 | 925.5
0.05 | 437.5 | 768 | 974
0.06 | 466.2 | 821 | 1008
0.07 | 480.25 | 850.5 | 1035
0.08 | 498.9 | 882 | 1061
0.09 | 501.1 | 918 | 1082
0.1 | 511.3 | 948 | 1104.5
0.11 | 521.5 | 985 | 1136.5
0.12 | 513 | 1011 | 1148
0.13 | 511 | 1028 | 1158
0.14 | 499 | 1039 | 1183.5
0.15 | 494.5 | 1072.5 | 1196.5
0.16 | 478.5 | 1093.5 | 1204
0.17 | 452 | 1091 | 1204.5
0.18 | 444.5 | 1109 | 1209.5
0.19 | 418.5 | 1124.5 | 1222
0.2 | 403 | 1138 | 1233
0.21 | 384 | 1145 | 1232.5
0.22 | 363 | 1148 | 1224.5
0.23 | 345.5 | 1140.5 | 1228
0.24 | 321.5 | 1152 | 1233
0.25 | 302 | 1163.5 | 1228.5
0.26 | 283 | 1148.5 | 1211.5
0.27 | 277.5 | 1148 | 1207.5
0.28 | 257.5 | 1137 | 1212.5
0.29 | 236.5 | 1140.5 | 1207.5
0.3 | 219 | 1145.5 | 1198
0.31 | 205 | 1122 | 1171.5
0.32 | 206.5 | 1110 | 1169
0.33 | 186.5 | 1099.5 | 1171.5
0.34 | 169.5 | 1091.5 | 1147
0.35 | 156.5 | 1079.5 | 1127.5
0.36 | 143.5 | 1064 | 1117
0.37 | 151 | 1043.5 | 1105
0.38 | 142 | 1022 | 1082
0.39 | 119.5 | 1006 | 1067.5
0.4 | 109.5 | 986 | 1045
0.41 | 110 | 973 | 1029.5
0.42 | 107.5 | 941.5 | 1019
0.43 | 100.5 | 913 | 988
0.44 | 87.5 | 893 | 970
0.45 | 78.5 | 869.5 | 934.5
0.46 | 90.5 | 842 | 915.5
0.47 | 84 | 805 | 895
0.48 | 69.5 | 778.5 | 870
0.49 | 64 | 753 | 860
0.5 | 57 | 739 | 840