## IDS-VDS Characteristic (mA-mm)
VGS (V) | VDS = 0.100 V | VDS = 0.500 V | VDS = 0.900 V
-0.75 | 0.00030741 | 0.0012174 | 0.0039853
-0.74 | 0.00029396 | 0.0011782 | 0.0038792
-0.73 | 0.00028447 | 0.0011375 | 0.0037595
-0.72 | 0.00026948 | 0.0011004 | 0.0036594
-0.71 | 0.0002555 | 0.001053 | 0.0035367
-0.7 | 0.00024399 | 0.0010151 | 0.0034265
-0.69 | 0.00023523 | 0.0009839 | 0.0033069
-0.68 | 0.00022347 | 0.0009488 | 0.0032076
-0.67 | 0.00021378 | 0.0009206 | 0.003112
-0.66 | 0.00020549 | 0.0008761 | 0.0030227
-0.65 | 0.00019612 | 0.0008492 | 0.0029303
-0.64 | 0.00018513 | 0.0008256 | 0.0028392
-0.63 | 0.00017837 | 0.0007907 | 0.0027572
-0.62 | 0.00017114 | 0.0007623 | 0.0026619
-0.61 | 0.00016586 | 0.0007391 | 0.0025821
-0.6 | 0.0001566 | 0.0007145 | 0.002491
-0.59 | 0.00015022 | 0.0006884 | 0.0024186
-0.58 | 0.00014267 | 0.0006615 | 0.0023387
-0.57 | 0.00013693 | 0.0006375 | 0.0022692
-0.56 | 0.00012963 | 0.000616 | 0.0022085
-0.55 | 0.00012401 | 0.0005933 | 0.0021352
-0.54 | 0.00011983 | 0.0005783 | 0.0020747
-0.53 | 0.00011461 | 0.0005607 | 0.0020135
-0.52 | 0.00010953 | 0.0005398 | 0.0019546
-0.51 | 0.0001054 | 0.0005222 | 0.0019129
-0.5 | 0.00010301 | 0.0005085 | 0.001877
-0.49 | 0.00010009 | 0.00049711 | 0.0018323
-0.48 | 9.918e-05 | 0.00048917 | 0.0018074
-0.47 | 9.828e-05 | 0.00048513 | 0.0017839
-0.46 | 9.915e-05 | 0.00048623 | 0.0017781
-0.45 | 0.00010299 | 0.00049618 | 0.0017988
-0.44 | 0.00011051 | 0.00051025 | 0.0018648
-0.43 | 0.00012043 | 0.00054001 | 0.0019526
-0.42 | 0.00013651 | 0.0005846 | 0.0020994
-0.41 | 0.00016139 | 0.0006622 | 0.0023278
-0.4 | 0.00019441 | 0.0007599 | 0.0026785
-0.39 | 0.0002456 | 0.0009198 | 0.0031609
-0.38 | 0.00031177 | 0.0011231 | 0.0038617
-0.37 | 0.00041247 | 0.0014281 | 0.0048714
-0.36 | 0.00054125 | 0.0018303 | 0.006329
-0.35 | 0.0007452 | 0.0024128 | 0.008315
-0.34 | 0.0010115 | 0.0032064 | 0.011086
-0.33 | 0.0013665 | 0.004297 | 0.014951
-0.32 | 0.0018541 | 0.005859 | 0.020313
-0.31 | 0.002538 | 0.007921 | 0.027694
-0.3 | 0.0034841 | 0.010868 | 0.038242
-0.29 | 0.0048032 | 0.014657 | 0.052347
-0.28 | 0.006612 | 0.020175 | 0.07204
-0.27 | 0.009103 | 0.027326 | 0.09901
-0.26 | 0.012283 | 0.037511 | 0.1353
-0.25 | 0.016927 | 0.050798 | 0.1844
-0.24 | 0.022828 | 0.06978 | 0.25229
-0.23 | 0.031379 | 0.0944 | 0.3422
-0.22 | 0.042395 | 0.12813 | 0.46444
-0.21 | 0.05765 | 0.17184 | 0.6319
-0.2 | 0.07876 | 0.23386 | 0.8483
-0.19 | 0.10566 | 0.31233 | 1.1422
-0.18 | 0.14356 | 0.42399 | 1.5305
-0.17 | 0.19328 | 0.56225 | 2.0228
-0.16 | 0.25834 | 0.7536 | 2.6661
-0.15 | 0.34919 | 0.9916 | 3.5014
-0.14 | 0.46265 | 1.3238 | 4.5561
-0.13 | 0.6176 | 1.7463 | 5.882
-0.12 | 0.8137 | 2.2797 | 7.529
-0.11 | 1.0814 | 2.9842 | 9.519
-0.1 | 1.425 | 3.8585 | 11.891
-0.09 | 1.8581 | 4.9903 | 14.73
-0.08 | 2.4341 | 6.349 | 17.979
-0.07 | 3.1206 | 8.06 | 21.82
-0.06 | 4.028 | 10.051 | 26.038
-0.05 | 5.1106 | 12.555 | 30.922
-0.04 | 6.415 | 15.44 | 36.239
-0.03 | 8 | 18.839 | 42.12
-0.02 | 9.903 | 22.722 | 48.561
-0.01 | 12.164 | 27.12 | 55.516
0 | 14.71 | 32.108 | 62.97
0.01 | 17.683 | 37.584 | 70.85
0.02 | 20.885 | 43.557 | 79.1
0.03 | 24.618 | 50.049 | 87.89
0.04 | 28.428 | 57 | 97.07
0.05 | 32.731 | 64.47 | 106.46
0.06 | 37.181 | 72.37 | 116.34
0.07 | 41.894 | 80.75 | 126.49
0.08 | 46.906 | 89.38 | 137.01
0.09 | 51.784 | 98.4 | 147.73
0.1 | 56.98 | 107.67 | 158.59
0.11 | 62.21 | 117.38 | 169.9
0.12 | 67.3 | 127.33 | 181.23
0.13 | 72.65 | 137.49 | 192.89
0.14 | 77.6 | 147.97 | 204.51
0.15 | 82.72 | 158.29 | 216.33
0.16 | 87.5 | 169.24 | 228.27
0.17 | 92.2 | 180.22 | 240.33
0.18 | 96.83 | 191.16 | 252.43
0.19 | 101.04 | 202.34 | 264.49
0.2 | 105.39 | 213.53 | 276.7
0.21 | 109.25 | 225.09 | 288.97
0.22 | 113.06 | 236.41 | 301.3
0.23 | 116.61 | 247.94 | 313.62
0.24 | 119.99 | 259.35 | 325.85
0.25 | 123.18 | 270.92 | 338.33
0.26 | 126.17 | 282.42 | 350.26
0.27 | 129.05 | 293.95 | 362.5
0.28 | 131.6 | 305.37 | 374.69
0.29 | 134.09 | 316.62 | 386.55
0.3 | 136.4 | 328.18 | 398.69
0.31 | 138.56 | 339.47 | 410.46
0.32 | 140.85 | 350.6 | 422.23
0.33 | 142.62 | 361.84 | 433.85
0.34 | 144.51 | 372.62 | 445.45
0.35 | 146.09 | 383.58 | 456.66
0.36 | 147.73 | 394.22 | 467.99
0.37 | 149.41 | 404.81 | 479.19
0.38 | 150.61 | 415.13 | 490.02
0.39 | 151.88 | 425.35 | 500.86
0.4 | 153.08 | 435.27 | 511.21
0.41 | 154.23 | 445.02 | 521.75
0.42 | 155.44 | 454.64 | 532.04
0.43 | 156.23 | 463.82 | 541.97
0.44 | 157.25 | 472.94 | 551.73
0.45 | 158.18 | 481.72 | 561.24
0.46 | 159.18 | 490.33 | 570.3
0.47 | 159.84 | 498.59 | 579.4
0.48 | 160.63 | 506.43 | 588.3
0.49 | 161.26 | 514.16 | 597.2
0.5 | 162.1 | 521.5 | 605.4

## Tranconductance (mS-mm)
VGS (V) | VDS = 0.100 V | VDS = 0.500 V | VDS = 0.900 V
-0.75 | -0.001345 | -0.00392 | -0.01061
-0.74 | -0.001147 | -0.003995 | -0.01129
-0.73 | -0.001224 | -0.00389 | -0.01099
-0.72 | -0.0014485 | -0.004225 | -0.01114
-0.71 | -0.0012745 | -0.004265 | -0.011645
-0.7 | -0.0010135 | -0.003455 | -0.01149
-0.69 | -0.001026 | -0.003315 | -0.010945
-0.68 | -0.0010725 | -0.003165 | -0.009745
-0.67 | -0.000899 | -0.003635 | -0.009245
-0.66 | -0.000883 | -0.00357 | -0.009085
-0.65 | -0.001018 | -0.002525 | -0.009175
-0.64 | -0.0008875 | -0.002925 | -0.008655
-0.63 | -0.0006995 | -0.003165 | -0.008865
-0.62 | -0.0006255 | -0.00258 | -0.008755
-0.61 | -0.000727 | -0.00239 | -0.008545
-0.6 | -0.000782 | -0.002535 | -0.008175
-0.59 | -0.0006965 | -0.00265 | -0.007615
-0.58 | -0.0006645 | -0.002545 | -0.00747
-0.57 | -0.000652 | -0.002275 | -0.00651
-0.56 | -0.000646 | -0.00221 | -0.0067
-0.55 | -0.00049 | -0.001885 | -0.00669
-0.54 | -0.00047 | -0.00163 | -0.006085
-0.53 | -0.000515 | -0.001925 | -0.006005
-0.52 | -0.0004605 | -0.001925 | -0.00503
-0.51 | -0.000326 | -0.001565 | -0.00388
-0.5 | -0.0002655 | -0.0012545 | -0.00403
-0.49 | -0.0001915 | -0.0009665 | -0.00348
-0.48 | -9.05e-05 | -0.000599 | -0.00242
-0.47 | -1.5e-06 | -0.000147 | -0.001465
-0.46 | 0.0002355 | 0.0005525 | 0.000745
-0.45 | 0.000568 | 0.001201 | 0.004335
-0.44 | 0.000872 | 0.0021915 | 0.00769
-0.43 | 0.0013 | 0.0037175 | 0.01173
-0.42 | 0.002048 | 0.0061095 | 0.01876
-0.41 | 0.002895 | 0.008765 | 0.028955
-0.4 | 0.0042105 | 0.01288 | 0.041655
-0.39 | 0.005868 | 0.01816 | 0.05916
-0.38 | 0.0083435 | 0.025415 | 0.085525
-0.37 | 0.011474 | 0.03536 | 0.123365
-0.36 | 0.0166365 | 0.049235 | 0.17218
-0.35 | 0.0235125 | 0.068805 | 0.23785
-0.34 | 0.031065 | 0.09421 | 0.3318
-0.33 | 0.04213 | 0.13263 | 0.46135
-0.32 | 0.058575 | 0.1812 | 0.63715
-0.31 | 0.0815 | 0.25045 | 0.89645
-0.3 | 0.11326 | 0.3368 | 1.23265
-0.29 | 0.156395 | 0.46535 | 1.6899
-0.28 | 0.21499 | 0.63345 | 2.33315
-0.27 | 0.28355 | 0.8668 | 3.163
-0.26 | 0.3912 | 1.1736 | 4.2695
-0.25 | 0.52725 | 1.61345 | 5.8495
-0.24 | 0.7226 | 2.1801 | 7.89
-0.23 | 0.97835 | 2.9175 | 10.6075
-0.22 | 1.31355 | 3.872 | 14.485
-0.21 | 1.81825 | 5.2865 | 19.193
-0.2 | 2.4005 | 7.0245 | 25.515
-0.19 | 3.24 | 9.5065 | 34.11
-0.18 | 4.381 | 12.496 | 44.03
-0.17 | 5.739 | 16.4805 | 56.78
-0.16 | 7.7955 | 21.4675 | 73.93
-0.15 | 10.2155 | 28.51 | 94.5
-0.14 | 13.4205 | 37.735 | 119.03
-0.13 | 17.5525 | 47.795 | 148.645
-0.12 | 23.19 | 61.895 | 181.85
-0.11 | 30.565 | 78.94 | 218.1
-0.1 | 38.835 | 100.305 | 260.55
-0.09 | 50.455 | 124.525 | 304.4
-0.08 | 63.125 | 153.485 | 354.5
-0.07 | 79.695 | 185.1 | 402.95
-0.06 | 99.5 | 224.75 | 455.1
-0.05 | 119.35 | 269.45 | 510.05
-0.04 | 144.47 | 314.2 | 559.9
-0.03 | 174.4 | 364.1 | 616.1
-0.02 | 208.2 | 414.05 | 669.8
-0.01 | 240.35 | 469.3 | 720.45
0 | 275.95 | 523.2 | 766.7
0.01 | 308.75 | 572.45 | 806.5
0.02 | 346.75 | 623.25 | 852
0.03 | 377.15 | 672.15 | 898.5
0.04 | 405.65 | 721.05 | 928.5
0.05 | 437.65 | 768.5 | 963.5
0.06 | 458.15 | 814 | 1001.5
0.07 | 486.25 | 850.5 | 1033.5
0.08 | 494.5 | 882.5 | 1062
0.09 | 503.7 | 914.5 | 1079
0.1 | 521.3 | 949 | 1108.5
0.11 | 516 | 983 | 1132
0.12 | 522 | 1005.5 | 1149.5
0.13 | 515 | 1032 | 1164
0.14 | 503.5 | 1040 | 1172
0.15 | 495 | 1063.5 | 1188
0.16 | 474 | 1096.5 | 1200
0.17 | 466.5 | 1096 | 1208
0.18 | 442 | 1106 | 1208
0.19 | 428 | 1118.5 | 1213.5
0.2 | 410.5 | 1137.5 | 1224
0.21 | 383.5 | 1144 | 1230
0.22 | 368 | 1142.5 | 1232.5
0.23 | 346.5 | 1147 | 1227.5
0.24 | 328.5 | 1149 | 1235.5
0.25 | 309 | 1153.5 | 1220.5
0.26 | 293.5 | 1151.5 | 1208.5
0.27 | 271.5 | 1147.5 | 1221.5
0.28 | 252 | 1133.5 | 1202.5
0.29 | 240 | 1140.5 | 1200
0.3 | 223.5 | 1142.5 | 1195.5
0.31 | 222.5 | 1121 | 1177
0.32 | 203 | 1118.5 | 1169.5
0.33 | 183 | 1101 | 1161
0.34 | 173.5 | 1087 | 1140.5
0.35 | 161 | 1080 | 1127
0.36 | 166 | 1061.5 | 1126.5
0.37 | 144 | 1045.5 | 1101.5
0.38 | 123.5 | 1027 | 1083.5
0.39 | 123.5 | 1007 | 1059.5
0.4 | 117.5 | 983.5 | 1044.5
0.41 | 118 | 968.5 | 1041.5
0.42 | 100 | 940 | 1011
0.43 | 90.5 | 915 | 984.5
0.44 | 97.5 | 895 | 963.5
0.45 | 96.5 | 869.5 | 928.5
0.46 | 83 | 843.5 | 908
0.47 | 72.5 | 805 | 900
0.48 | 71 | 778.5 | 890
0.49 | 73.5 | 753.5 | 855
0.5 | 84 | 734 | 820