## IDS-VDS Characteristic (mA-mm)
VGS (V) | VDS = 0.100 V | VDS = 0.500 V | VDS = 0.900 V
-0.75 | 0.00032467 | 0.0012701 | 0.0040979
-0.74 | 0.00030835 | 0.0012282 | 0.0039589
-0.73 | 0.00029623 | 0.001189 | 0.0038573
-0.72 | 0.00028338 | 0.0011455 | 0.0037391
-0.71 | 0.0002697 | 0.0010993 | 0.0036208
-0.7 | 0.00026025 | 0.0010668 | 0.0035315
-0.69 | 0.00024761 | 0.0010384 | 0.0034207
-0.68 | 0.00023698 | 0.0009966 | 0.0033364
-0.67 | 0.00022699 | 0.0009598 | 0.0032246
-0.66 | 0.00021734 | 0.0009324 | 0.0031315
-0.65 | 0.00020904 | 0.0009022 | 0.0030289
-0.64 | 0.00019969 | 0.0008639 | 0.0029285
-0.63 | 0.0001917 | 0.0008351 | 0.0028531
-0.62 | 0.00018297 | 0.0008082 | 0.0027599
-0.61 | 0.00017492 | 0.0007804 | 0.0026858
-0.6 | 0.00016657 | 0.0007534 | 0.0026063
-0.59 | 0.00015852 | 0.0007283 | 0.0025111
-0.58 | 0.00015255 | 0.0007048 | 0.0024494
-0.57 | 0.00014516 | 0.0006767 | 0.0023663
-0.56 | 0.0001395 | 0.000655 | 0.0022956
-0.55 | 0.00013187 | 0.0006304 | 0.0022324
-0.54 | 0.00012736 | 0.0006092 | 0.002161
-0.53 | 0.00012079 | 0.0005863 | 0.0021093
-0.52 | 0.00011722 | 0.000566 | 0.0020462
-0.51 | 0.00011167 | 0.0005522 | 0.0019982
-0.5 | 0.00010925 | 0.0005379 | 0.0019497
-0.49 | 0.00010541 | 0.00053 | 0.0019035
-0.48 | 0.00010482 | 0.000516 | 0.0018802
-0.47 | 0.00010443 | 0.0005152 | 0.0018606
-0.46 | 0.00010634 | 0.0005144 | 0.0018733
-0.45 | 0.00010967 | 0.0005246 | 0.0018845
-0.44 | 0.00011747 | 0.0005418 | 0.001946
-0.43 | 0.00012835 | 0.0005731 | 0.0020453
-0.42 | 0.00014534 | 0.0006245 | 0.0022054
-0.41 | 0.00017142 | 0.0006985 | 0.00244
-0.4 | 0.00020509 | 0.0008094 | 0.0027996
-0.39 | 0.00025934 | 0.0009583 | 0.0033193
-0.38 | 0.00032866 | 0.0011916 | 0.0040741
-0.37 | 0.00043542 | 0.0014883 | 0.0051287
-0.36 | 0.0005788 | 0.0019309 | 0.006631
-0.35 | 0.0007716 | 0.00251 | 0.008715
-0.34 | 0.0010466 | 0.0033649 | 0.011576
-0.33 | 0.0014154 | 0.0044911 | 0.015653
-0.32 | 0.0019371 | 0.006137 | 0.021253
-0.31 | 0.0026115 | 0.008358 | 0.028999
-0.3 | 0.0036231 | 0.011275 | 0.039819
-0.29 | 0.0049013 | 0.015505 | 0.054641
-0.28 | 0.006894 | 0.020865 | 0.07521
-0.27 | 0.009366 | 0.028804 | 0.10219
-0.26 | 0.012868 | 0.038797 | 0.14055
-0.25 | 0.017351 | 0.053156 | 0.19222
-0.24 | 0.023895 | 0.07233 | 0.26112
-0.23 | 0.032222 | 0.09742 | 0.35407
-0.22 | 0.044113 | 0.13308 | 0.48122
-0.21 | 0.06013 | 0.17751 | 0.649
-0.2 | 0.08092 | 0.24071 | 0.8717
-0.19 | 0.10921 | 0.32293 | 1.1729
-0.18 | 0.14804 | 0.43388 | 1.5655
-0.17 | 0.19769 | 0.5784 | 2.0785
-0.16 | 0.2677 | 0.7733 | 2.7373
-0.15 | 0.35477 | 1.0258 | 3.5935
-0.14 | 0.47834 | 1.3524 | 4.6681
-0.13 | 0.6275 | 1.7914 | 6.028
-0.12 | 0.838 | 2.3422 | 7.693
-0.11 | 1.1056 | 3.059 | 9.692
-0.1 | 1.4486 | 3.9391 | 12.127
-0.09 | 1.9096 | 5.093 | 15.021
-0.08 | 2.4636 | 6.474 | 18.305
-0.07 | 3.2072 | 8.179 | 22.18
-0.06 | 4.0774 | 10.308 | 26.515
-0.05 | 5.2246 | 12.744 | 31.392
-0.04 | 6.515 | 15.734 | 36.841
-0.03 | 8.167 | 19.121 | 42.607
-0.02 | 10.104 | 23.066 | 49.112
-0.01 | 12.319 | 27.471 | 56.08
0 | 14.941 | 32.529 | 63.6
0.01 | 17.859 | 38.036 | 71.53
0.02 | 21.209 | 44.009 | 79.83
0.03 | 24.777 | 50.676 | 88.48
0.04 | 28.887 | 57.57 | 97.72
0.05 | 33.033 | 64.94 | 107.33
0.06 | 37.577 | 72.98 | 117.11
0.07 | 42.355 | 81.37 | 127.46
0.08 | 47.149 | 90.02 | 137.85
0.09 | 52.376 | 99.15 | 148.59
0.1 | 57.36 | 108.33 | 159.48
0.11 | 62.47 | 118.11 | 170.68
0.12 | 67.86 | 128.13 | 182.21
0.13 | 72.93 | 138.28 | 193.68
0.14 | 78.12 | 148.62 | 205.39
0.15 | 82.92 | 159.15 | 217.23
0.16 | 87.84 | 170.07 | 229.17
0.17 | 92.5 | 180.92 | 241.11
0.18 | 96.99 | 191.92 | 253.26
0.19 | 101.44 | 202.94 | 265.45
0.2 | 105.43 | 214.34 | 277.56
0.21 | 109.51 | 225.81 | 290.04
0.22 | 113.16 | 237.16 | 302.08
0.23 | 116.63 | 248.73 | 314.41
0.24 | 120.04 | 259.98 | 326.64
0.25 | 123.22 | 271.61 | 338.97
0.26 | 126.25 | 283.17 | 351.17
0.27 | 128.9 | 294.59 | 363.17
0.28 | 131.6 | 305.93 | 375.25
0.29 | 133.9 | 317.3 | 387.27
0.3 | 136.31 | 328.86 | 399.3
0.31 | 138.7 | 339.99 | 410.98
0.32 | 140.59 | 351.16 | 422.78
0.33 | 142.5 | 362.13 | 434.38
0.34 | 144.11 | 373.08 | 445.87
0.35 | 145.81 | 383.91 | 457.29
0.36 | 147.57 | 394.53 | 468.29
0.37 | 149.01 | 405.23 | 479.47
0.38 | 150.21 | 415.38 | 490.37
0.39 | 151.45 | 425.51 | 501.01
0.4 | 152.8 | 435.35 | 511.57
0.41 | 153.91 | 445.1 | 521.77
0.42 | 155.05 | 454.64 | 532.05
0.43 | 155.85 | 463.89 | 541.94
0.44 | 156.77 | 472.86 | 551.66
0.45 | 157.95 | 481.58 | 561.1
0.46 | 158.65 | 490.14 | 570.3
0.47 | 159.39 | 498.2 | 579.1
0.48 | 160.03 | 506.11 | 588.1
0.49 | 160.76 | 513.75 | 596.6
0.5 | 161.74 | 521.06 | 604.7

## Tranconductance (mS-mm)
VGS (V) | VDS = 0.100 V | VDS = 0.500 V | VDS = 0.900 V
-0.75 | -0.001632 | -0.00419 | -0.0139
-0.74 | -0.001422 | -0.004055 | -0.01203
-0.73 | -0.0012485 | -0.004135 | -0.01099
-0.72 | -0.0013265 | -0.004485 | -0.011825
-0.71 | -0.0011565 | -0.003935 | -0.01038
-0.7 | -0.0011045 | -0.003045 | -0.010005
-0.69 | -0.0011635 | -0.00351 | -0.009755
-0.68 | -0.001031 | -0.00393 | -0.009805
-0.67 | -0.000982 | -0.00321 | -0.010245
-0.66 | -0.0008975 | -0.00288 | -0.009785
-0.65 | -0.0008825 | -0.003425 | -0.01015
-0.64 | -0.000867 | -0.003355 | -0.00879
-0.63 | -0.000836 | -0.002785 | -0.00843
-0.62 | -0.000839 | -0.002735 | -0.008365
-0.61 | -0.00082 | -0.00274 | -0.00768
-0.6 | -0.00082 | -0.002605 | -0.008735
-0.59 | -0.000701 | -0.00243 | -0.007845
-0.58 | -0.000668 | -0.00258 | -0.00724
-0.57 | -0.0006525 | -0.00249 | -0.00769
-0.56 | -0.0006645 | -0.002315 | -0.006695
-0.55 | -0.000607 | -0.00229 | -0.00673
-0.54 | -0.000554 | -0.002205 | -0.006155
-0.53 | -0.000507 | -0.00216 | -0.00574
-0.52 | -0.000456 | -0.001705 | -0.005555
-0.51 | -0.0003985 | -0.001405 | -0.004825
-0.5 | -0.000313 | -0.00111 | -0.004735
-0.49 | -0.0002215 | -0.001095 | -0.003475
-0.48 | -4.9e-05 | -0.00074 | -0.002145
-0.47 | 7.6e-05 | -8e-05 | -0.000345
-0.46 | 0.000262 | 0.00047 | 0.001195
-0.45 | 0.0005565 | 0.00137 | 0.003635
-0.44 | 0.000934 | 0.002425 | 0.00804
-0.43 | 0.0013935 | 0.004135 | 0.01297
-0.42 | 0.0021535 | 0.00627 | 0.019735
-0.41 | 0.0029875 | 0.009245 | 0.02971
-0.4 | 0.004396 | 0.01299 | 0.043965
-0.39 | 0.0061785 | 0.01911 | 0.063725
-0.38 | 0.008804 | 0.0265 | 0.09047
-0.37 | 0.012507 | 0.036965 | 0.127845
-0.36 | 0.016809 | 0.051085 | 0.179315
-0.35 | 0.02339 | 0.0717 | 0.24725
-0.34 | 0.03219 | 0.099055 | 0.3469
-0.33 | 0.044525 | 0.138605 | 0.48385
-0.32 | 0.059805 | 0.193345 | 0.6673
-0.31 | 0.0843 | 0.2569 | 0.9283
-0.3 | 0.11449 | 0.35735 | 1.2821
-0.29 | 0.163545 | 0.4795 | 1.76955
-0.28 | 0.223235 | 0.66495 | 2.37745
-0.27 | 0.2987 | 0.8966 | 3.267
-0.26 | 0.39925 | 1.2176 | 4.5015
-0.25 | 0.55135 | 1.67665 | 6.0285
-0.24 | 0.74355 | 2.2132 | 8.0925
-0.23 | 1.0109 | 3.0375 | 11.005
-0.22 | 1.3954 | 4.0045 | 14.7465
-0.21 | 1.84035 | 5.3815 | 19.524
-0.2 | 2.454 | 7.271 | 26.195
-0.19 | 3.356 | 9.6585 | 34.69
-0.18 | 4.424 | 12.7735 | 45.28
-0.17 | 5.983 | 16.971 | 58.59
-0.16 | 7.854 | 22.37 | 75.75
-0.15 | 10.532 | 28.955 | 96.54
-0.14 | 13.6365 | 38.28 | 121.725
-0.13 | 17.983 | 49.49 | 151.245
-0.12 | 23.905 | 63.38 | 183.2
-0.11 | 30.53 | 79.845 | 221.7
-0.1 | 40.2 | 101.7 | 266.45
-0.09 | 50.75 | 126.745 | 308.9
-0.08 | 64.88 | 154.3 | 357.95
-0.07 | 80.69 | 191.7 | 410.5
-0.06 | 100.87 | 228.25 | 460.6
-0.05 | 121.88 | 271.3 | 516.3
-0.04 | 147.12 | 318.85 | 560.75
-0.03 | 179.45 | 366.6 | 613.55
-0.02 | 207.6 | 417.5 | 673.65
-0.01 | 241.85 | 473.15 | 724.4
0 | 277 | 528.25 | 772.5
0.01 | 313.4 | 574 | 811.5
0.02 | 345.9 | 632 | 847.5
0.03 | 383.9 | 678.05 | 894.5
0.04 | 412.8 | 713.2 | 942.5
0.05 | 434.5 | 770.5 | 969.5
0.06 | 466.1 | 821.5 | 1006.5
0.07 | 478.6 | 852 | 1037
0.08 | 501.05 | 889 | 1056.5
0.09 | 510.55 | 915.5 | 1081.5
0.1 | 504.7 | 948 | 1104.5
0.11 | 525 | 990 | 1136.5
0.12 | 523 | 1008.5 | 1150
0.13 | 513 | 1024.5 | 1159
0.14 | 499.5 | 1043.5 | 1177.5
0.15 | 486 | 1072.5 | 1189
0.16 | 479 | 1088.5 | 1194
0.17 | 457.5 | 1092.5 | 1204.5
0.18 | 447 | 1101 | 1217
0.19 | 422 | 1121 | 1215
0.2 | 403.5 | 1143.5 | 1229.5
0.21 | 386.5 | 1141 | 1226
0.22 | 356 | 1146 | 1218.5
0.23 | 344 | 1141 | 1228
0.24 | 329.5 | 1144 | 1228
0.25 | 310.5 | 1159.5 | 1226.5
0.26 | 284 | 1149 | 1210
0.27 | 267.5 | 1138 | 1204
0.28 | 250 | 1135.5 | 1205
0.29 | 235.5 | 1146.5 | 1202.5
0.3 | 240 | 1134.5 | 1185.5
0.31 | 214 | 1115 | 1174
0.32 | 190 | 1107 | 1170
0.33 | 176 | 1096 | 1154.5
0.34 | 165.5 | 1089 | 1145.5
0.35 | 173 | 1072.5 | 1121
0.36 | 160 | 1066 | 1109
0.37 | 132 | 1042.5 | 1104
0.38 | 122 | 1014 | 1077
0.39 | 129.5 | 998.5 | 1060
0.4 | 123 | 979.5 | 1038
0.41 | 112.5 | 964.5 | 1024
0.42 | 97 | 939.5 | 1008.5
0.43 | 86 | 911 | 980.5
0.44 | 105 | 884.5 | 958
0.45 | 94 | 864 | 932
0.46 | 72 | 831 | 900
0.47 | 69 | 798.5 | 890
0.48 | 68.5 | 777.5 | 875
0.49 | 85.5 | 747.5 | 830
0.5 | 98 | 731 | 810