## IDS-VDS Characteristic (mA-mm)
VGS (V) | VDS = 0.100 V | VDS = 0.500 V | VDS = 0.900 V
-0.75 | 0.00034276 | 0.0014051 | 0.0046105
-0.74 | 0.00032879 | 0.0013526 | 0.0044469
-0.73 | 0.00031228 | 0.0012973 | 0.0043231
-0.72 | 0.00029911 | 0.0012542 | 0.0041824
-0.71 | 0.00028485 | 0.0012012 | 0.0040851
-0.7 | 0.00027422 | 0.0011627 | 0.0039461
-0.69 | 0.00026053 | 0.001121 | 0.0038174
-0.68 | 0.00024864 | 0.0010856 | 0.0037109
-0.67 | 0.00023568 | 0.0010466 | 0.0035818
-0.66 | 0.00022721 | 0.0010096 | 0.0035016
-0.65 | 0.00021565 | 0.0009745 | 0.0033891
-0.64 | 0.00020718 | 0.0009385 | 0.0032586
-0.63 | 0.00019826 | 0.0009047 | 0.0031458
-0.62 | 0.00018797 | 0.0008732 | 0.0030655
-0.61 | 0.00018193 | 0.0008407 | 0.0029574
-0.6 | 0.00017328 | 0.0008082 | 0.0028587
-0.59 | 0.00016545 | 0.0007773 | 0.0027814
-0.58 | 0.00015808 | 0.0007443 | 0.0026908
-0.57 | 0.00015061 | 0.0007198 | 0.0025911
-0.56 | 0.00014317 | 0.0006935 | 0.0025369
-0.55 | 0.00013645 | 0.0006694 | 0.0024598
-0.54 | 0.00013086 | 0.0006478 | 0.0023768
-0.53 | 0.00012531 | 0.0006223 | 0.0022967
-0.52 | 0.0001195 | 0.0006035 | 0.0022335
-0.51 | 0.00011511 | 0.0005827 | 0.0021779
-0.5 | 0.00011041 | 0.0005656 | 0.0021239
-0.49 | 0.00010765 | 0.0005475 | 0.0020682
-0.48 | 0.00010647 | 0.0005434 | 0.0020325
-0.47 | 0.00010521 | 0.0005338 | 0.0020074
-0.46 | 0.0001055 | 0.0005314 | 0.0020109
-0.45 | 0.00010835 | 0.0005362 | 0.0020127
-0.44 | 0.00011489 | 0.0005503 | 0.002047
-0.43 | 0.00012437 | 0.0005806 | 0.0021363
-0.42 | 0.00014137 | 0.0006203 | 0.0022583
-0.41 | 0.00016273 | 0.0006879 | 0.0024756
-0.4 | 0.00019677 | 0.0007844 | 0.0027923
-0.39 | 0.00024417 | 0.0009293 | 0.0032592
-0.38 | 0.00031086 | 0.0011212 | 0.003921
-0.37 | 0.00040637 | 0.0014139 | 0.0048622
-0.36 | 0.00053246 | 0.0017922 | 0.006227
-0.35 | 0.0007313 | 0.0023612 | 0.008137
-0.34 | 0.0009967 | 0.0031125 | 0.010748
-0.33 | 0.0013333 | 0.0041877 | 0.014471
-0.32 | 0.0018291 | 0.005623 | 0.019657
-0.31 | 0.0024841 | 0.00771 | 0.026632
-0.3 | 0.0034227 | 0.010553 | 0.036581
-0.29 | 0.0046934 | 0.014339 | 0.050365
-0.28 | 0.006495 | 0.019445 | 0.06918
-0.27 | 0.008942 | 0.026826 | 0.09488
-0.26 | 0.012105 | 0.036334 | 0.13089
-0.25 | 0.01667 | 0.049886 | 0.17829
-0.24 | 0.022467 | 0.06786 | 0.24313
-0.23 | 0.030963 | 0.09147 | 0.33056
-0.22 | 0.04178 | 0.12454 | 0.45017
-0.21 | 0.05721 | 0.16715 | 0.6087
-0.2 | 0.07705 | 0.22656 | 0.8247
-0.19 | 0.105 | 0.30538 | 1.1001
-0.18 | 0.14095 | 0.40975 | 1.4803
-0.17 | 0.19021 | 0.55346 | 1.9625
-0.16 | 0.2564 | 0.7326 | 2.59
-0.15 | 0.34031 | 0.9695 | 3.4052
-0.14 | 0.46021 | 1.2907 | 4.4463
-0.13 | 0.6029 | 1.704 | 5.748
-0.12 | 0.8097 | 2.2306 | 7.341
-0.11 | 1.061 | 2.9277 | 9.316
-0.1 | 1.4071 | 3.773 | 11.672
-0.09 | 1.8416 | 4.8926 | 14.468
-0.08 | 2.3967 | 6.222 | 17.741
-0.07 | 3.102 | 7.907 | 21.494
-0.06 | 3.9649 | 9.917 | 25.803
-0.05 | 5.0895 | 12.37 | 30.561
-0.04 | 6.335 | 15.262 | 35.912
-0.03 | 7.993 | 18.606 | 41.824
-0.02 | 9.837 | 22.496 | 48.123
-0.01 | 12.14 | 26.846 | 55.073
0 | 14.638 | 31.839 | 62.64
0.01 | 17.635 | 37.308 | 70.41
0.02 | 20.813 | 43.298 | 78.68
0.03 | 24.478 | 49.788 | 87.49
0.04 | 28.455 | 56.769 | 96.62
0.05 | 32.568 | 64.11 | 106.25
0.06 | 37.201 | 72.11 | 115.86
0.07 | 41.813 | 80.47 | 126.24
0.08 | 46.819 | 89.12 | 136.71
0.09 | 51.836 | 98.24 | 147.34
0.1 | 56.957 | 107.45 | 158.39
0.11 | 62.14 | 117.21 | 169.54
0.12 | 67.32 | 127.29 | 181.06
0.13 | 72.64 | 137.39 | 192.56
0.14 | 77.56 | 147.73 | 204.35
0.15 | 82.7 | 158.34 | 216.05
0.16 | 87.5 | 169.28 | 228.09
0.17 | 92.24 | 180.14 | 240.13
0.18 | 96.84 | 191.22 | 252.23
0.19 | 101.06 | 202.26 | 264.5
0.2 | 105.33 | 213.62 | 276.52
0.21 | 109.18 | 225.11 | 289.1
0.22 | 113.07 | 236.49 | 301.36
0.23 | 116.65 | 248.11 | 313.62
0.24 | 120.01 | 259.42 | 325.99
0.25 | 123.21 | 271.12 | 338.26
0.26 | 126.13 | 282.65 | 350.57
0.27 | 129 | 294.1 | 362.74
0.28 | 131.63 | 305.61 | 374.92
0.29 | 134.15 | 317.04 | 386.78
0.3 | 136.46 | 328.53 | 398.93
0.31 | 138.67 | 339.78 | 410.84
0.32 | 140.86 | 351.04 | 422.55
0.33 | 142.62 | 362.09 | 434.37
0.34 | 144.54 | 373.14 | 445.69
0.35 | 146.17 | 384 | 457.17
0.36 | 147.73 | 394.67 | 468.47
0.37 | 149.37 | 405.39 | 479.63
0.38 | 150.63 | 415.58 | 490.62
0.39 | 152 | 425.87 | 501.31
0.4 | 153.18 | 435.85 | 511.95
0.41 | 154.29 | 445.63 | 522.34
0.42 | 155.45 | 455.33 | 532.67
0.43 | 156.45 | 464.57 | 542.63
0.44 | 157.39 | 473.77 | 552.46
0.45 | 158.29 | 482.5 | 562.05
0.46 | 159.27 | 491.17 | 571.5
0.47 | 159.95 | 499.41 | 580.5
0.48 | 160.8 | 507.45 | 589.2
0.49 | 161.48 | 515.14 | 598.1
0.5 | 162.1 | 522.5 | 606.3

## Tranconductance (mS-mm)
VGS (V) | VDS = 0.100 V | VDS = 0.500 V | VDS = 0.900 V
-0.75 | -0.001397 | -0.00525 | -0.01636
-0.74 | -0.001524 | -0.00539 | -0.01437
-0.73 | -0.001484 | -0.00492 | -0.013225
-0.72 | -0.0013715 | -0.004805 | -0.0119
-0.71 | -0.0012445 | -0.004575 | -0.011815
-0.7 | -0.001216 | -0.00401 | -0.013385
-0.69 | -0.001279 | -0.003855 | -0.01176
-0.68 | -0.0012425 | -0.00372 | -0.01178
-0.67 | -0.0010715 | -0.0038 | -0.010465
-0.66 | -0.0010015 | -0.003605 | -0.009635
-0.65 | -0.0010015 | -0.003555 | -0.01215
-0.64 | -0.0008695 | -0.00349 | -0.012165
-0.63 | -0.0009605 | -0.003265 | -0.009655
-0.62 | -0.0008165 | -0.0032 | -0.00942
-0.61 | -0.0007345 | -0.00325 | -0.01034
-0.6 | -0.000824 | -0.00317 | -0.0088
-0.59 | -0.00076 | -0.003195 | -0.008395
-0.58 | -0.000742 | -0.002875 | -0.009515
-0.57 | -0.0007455 | -0.00254 | -0.007695
-0.56 | -0.000708 | -0.00252 | -0.006565
-0.55 | -0.0006155 | -0.002285 | -0.008005
-0.54 | -0.000557 | -0.002355 | -0.008155
-0.53 | -0.000568 | -0.002215 | -0.007165
-0.52 | -0.00051 | -0.00198 | -0.00594
-0.51 | -0.0004545 | -0.001895 | -0.00548
-0.5 | -0.000373 | -0.00176 | -0.005485
-0.49 | -0.000197 | -0.00111 | -0.00457
-0.48 | -0.000122 | -0.000685 | -0.00304
-0.47 | -4.85e-05 | -0.0006 | -0.00108
-0.46 | 0.000157 | 0.00012 | 0.000265
-0.45 | 0.0004695 | 0.000945 | 0.001805
-0.44 | 0.000801 | 0.00222 | 0.00618
-0.43 | 0.001324 | 0.0035 | 0.010565
-0.42 | 0.001918 | 0.005365 | 0.016965
-0.41 | 0.00277 | 0.008205 | 0.0267
-0.4 | 0.004072 | 0.01207 | 0.03918
-0.39 | 0.0057045 | 0.01684 | 0.056435
-0.38 | 0.00811 | 0.02423 | 0.08015
-0.37 | 0.01108 | 0.03355 | 0.1153
-0.36 | 0.0162465 | 0.047365 | 0.16374
-0.35 | 0.023212 | 0.066015 | 0.22605
-0.34 | 0.0301 | 0.091325 | 0.3167
-0.33 | 0.04162 | 0.125525 | 0.44545
-0.32 | 0.05754 | 0.176115 | 0.60805
-0.31 | 0.07968 | 0.2465 | 0.8462
-0.3 | 0.110465 | 0.33145 | 1.18665
-0.29 | 0.153615 | 0.4446 | 1.62995
-0.28 | 0.21243 | 0.62435 | 2.22575
-0.27 | 0.2805 | 0.84445 | 3.0855
-0.26 | 0.3864 | 1.153 | 4.1705
-0.25 | 0.5181 | 1.5763 | 5.612
-0.24 | 0.71465 | 2.0792 | 7.6135
-0.23 | 0.96565 | 2.834 | 10.352
-0.22 | 1.31235 | 3.784 | 13.907
-0.21 | 1.7635 | 5.101 | 18.7265
-0.2 | 2.3895 | 6.9115 | 24.57
-0.19 | 3.195 | 9.1595 | 32.78
-0.18 | 4.2605 | 12.404 | 43.12
-0.17 | 5.7725 | 16.1425 | 55.485
-0.16 | 7.505 | 20.802 | 72.135
-0.15 | 10.1905 | 27.905 | 92.815
-0.14 | 13.1295 | 36.725 | 117.14
-0.13 | 17.4745 | 46.995 | 144.735
-0.12 | 22.905 | 61.185 | 178.4
-0.11 | 29.87 | 77.12 | 216.55
-0.1 | 39.03 | 98.245 | 257.6
-0.09 | 49.48 | 122.45 | 303.45
-0.08 | 63.02 | 150.72 | 351.3
-0.07 | 78.41 | 184.75 | 403.1
-0.06 | 99.375 | 223.15 | 453.35
-0.05 | 118.505 | 267.25 | 505.45
-0.04 | 145.175 | 311.8 | 563.15
-0.03 | 175.1 | 361.7 | 610.55
-0.02 | 207.35 | 412 | 662.45
-0.01 | 240.05 | 467.15 | 725.85
0 | 274.75 | 523.1 | 766.85
0.01 | 308.75 | 572.95 | 802
0.02 | 342.15 | 624 | 854
0.03 | 382.1 | 673.55 | 897
0.04 | 404.5 | 716.1 | 938
0.05 | 437.3 | 767.05 | 962
0.06 | 462.25 | 818 | 999.5
0.07 | 480.9 | 850.5 | 1042.5
0.08 | 501.15 | 888.5 | 1055
0.09 | 506.9 | 916.5 | 1084
0.1 | 515.2 | 948.5 | 1110
0.11 | 518.15 | 992 | 1133.5
0.12 | 525 | 1009 | 1151
0.13 | 512 | 1022 | 1164.5
0.14 | 503 | 1047.5 | 1174.5
0.15 | 497 | 1077.5 | 1187
0.16 | 477 | 1090 | 1204
0.17 | 467 | 1097 | 1207
0.18 | 441 | 1106 | 1218.5
0.19 | 424.5 | 1120 | 1214.5
0.2 | 406 | 1142.5 | 1230
0.21 | 387 | 1143.5 | 1242
0.22 | 373.5 | 1150 | 1226
0.23 | 347 | 1146.5 | 1231.5
0.24 | 328 | 1150.5 | 1232
0.25 | 306 | 1161.5 | 1229
0.26 | 289.5 | 1149 | 1224
0.27 | 275 | 1148 | 1217.5
0.28 | 257.5 | 1147 | 1202
0.29 | 241.5 | 1146 | 1200.5
0.3 | 226 | 1137 | 1203
0.31 | 220 | 1125.5 | 1181
0.32 | 197.5 | 1115.5 | 1176.5
0.33 | 184 | 1105 | 1157
0.34 | 177.5 | 1095.5 | 1140
0.35 | 159.5 | 1076.5 | 1139
0.36 | 160 | 1069.5 | 1123
0.37 | 145 | 1045.5 | 1107.5
0.38 | 131.5 | 1024 | 1084
0.39 | 127.5 | 1013.5 | 1066.5
0.4 | 114.5 | 988 | 1051.5
0.41 | 113.5 | 974 | 1036
0.42 | 108 | 947 | 1014.5
0.43 | 97 | 922 | 989.5
0.44 | 92 | 896.5 | 971
0.45 | 94 | 870 | 952
0.46 | 83 | 845.5 | 922.5
0.47 | 76.5 | 814 | 885
0.48 | 76.5 | 786.5 | 880
0.49 | 65 | 752.5 | 855
0.5 | 62 | 736 | 820