## IDS-VDS Characteristic (mA-mm)
VGS (V) | VDS = 0.100 V | VDS = 0.500 V | VDS = 0.900 V
-0.75 | 0.00036597 | 0.0014863 | 0.0049291
-0.74 | 0.00034729 | 0.0014434 | 0.0047993
-0.73 | 0.00033039 | 0.0013862 | 0.0046445
-0.72 | 0.00031697 | 0.0013518 | 0.0044952
-0.71 | 0.00030286 | 0.001306 | 0.0043409
-0.7 | 0.00028945 | 0.0012533 | 0.0042203
-0.69 | 0.00027915 | 0.0012011 | 0.0041043
-0.68 | 0.00026534 | 0.0011624 | 0.0039634
-0.67 | 0.00025482 | 0.0011224 | 0.0038281
-0.66 | 0.0002424 | 0.0010755 | 0.0037258
-0.65 | 0.00023222 | 0.0010391 | 0.0036123
-0.64 | 0.00022052 | 0.0009954 | 0.0034878
-0.63 | 0.00021113 | 0.000966 | 0.0033722
-0.62 | 0.00020286 | 0.0009258 | 0.0032773
-0.61 | 0.00019309 | 0.0008993 | 0.0031673
-0.6 | 0.00018517 | 0.0008646 | 0.0030755
-0.59 | 0.00017534 | 0.0008358 | 0.0029735
-0.58 | 0.00016829 | 0.0008003 | 0.0028767
-0.57 | 0.00016064 | 0.0007738 | 0.002809
-0.56 | 0.00015299 | 0.0007468 | 0.0027094
-0.55 | 0.00014727 | 0.0007192 | 0.0026209
-0.54 | 0.00014071 | 0.0006979 | 0.0025348
-0.53 | 0.00013356 | 0.0006658 | 0.0024669
-0.52 | 0.00012835 | 0.0006457 | 0.0023867
-0.51 | 0.00012294 | 0.0006282 | 0.0023146
-0.5 | 0.00011812 | 0.000612 | 0.0022471
-0.49 | 0.00011538 | 0.0005925 | 0.0022095
-0.48 | 0.00011297 | 0.0005836 | 0.0021606
-0.47 | 0.00011199 | 0.0005727 | 0.0021276
-0.46 | 0.00011162 | 0.0005685 | 0.0021234
-0.45 | 0.00011498 | 0.0005731 | 0.00214
-0.44 | 0.00012046 | 0.0005852 | 0.0021719
-0.43 | 0.00013065 | 0.000613 | 0.0022476
-0.42 | 0.00014596 | 0.0006536 | 0.0023862
-0.41 | 0.00016929 | 0.000726 | 0.0026192
-0.4 | 0.00020323 | 0.0008216 | 0.0029468
-0.39 | 0.00025054 | 0.0009727 | 0.0034053
-0.38 | 0.00032099 | 0.0011691 | 0.0040954
-0.37 | 0.00041312 | 0.0014654 | 0.0050632
-0.36 | 0.00055198 | 0.0018598 | 0.006517
-0.35 | 0.0007477 | 0.0024298 | 0.008471
-0.34 | 0.0010121 | 0.0032046 | 0.0112
-0.33 | 0.0013598 | 0.0042915 | 0.015112
-0.32 | 0.0018638 | 0.005845 | 0.02038
-0.31 | 0.0025131 | 0.007842 | 0.027803
-0.3 | 0.0034889 | 0.010728 | 0.038232
-0.29 | 0.004712 | 0.014548 | 0.052306
-0.28 | 0.006646 | 0.020032 | 0.07193
-0.27 | 0.009004 | 0.027065 | 0.09901
-0.26 | 0.01237 | 0.0372 | 0.1354
-0.25 | 0.016759 | 0.05027 | 0.18472
-0.24 | 0.023076 | 0.06933 | 0.25193
-0.23 | 0.031196 | 0.09382 | 0.34408
-0.22 | 0.042764 | 0.12761 | 0.46672
-0.21 | 0.0582 | 0.17098 | 0.6321
-0.2 | 0.07809 | 0.23273 | 0.8549
-0.19 | 0.10659 | 0.31165 | 1.1502
-0.18 | 0.14299 | 0.42079 | 1.5374
-0.17 | 0.193 | 0.56386 | 2.0442
-0.16 | 0.2598 | 0.7524 | 2.696
-0.15 | 0.34582 | 0.996 | 3.5405
-0.14 | 0.46791 | 1.3323 | 4.6059
-0.13 | 0.6163 | 1.7461 | 5.981
-0.12 | 0.8224 | 2.2987 | 7.629
-0.11 | 1.0817 | 3.004 | 9.644
-0.1 | 1.4371 | 3.8791 | 12.047
-0.09 | 1.8729 | 5.0365 | 14.926
-0.08 | 2.4596 | 6.403 | 18.303
-0.07 | 3.1529 | 8.112 | 22.113
-0.06 | 4.0464 | 10.151 | 26.411
-0.05 | 5.1798 | 12.696 | 31.35
-0.04 | 6.465 | 15.548 | 36.74
-0.03 | 8.093 | 18.991 | 42.607
-0.02 | 9.995 | 22.902 | 49.102
-0.01 | 12.302 | 27.307 | 55.92
0 | 14.822 | 32.324 | 63.59
0.01 | 17.867 | 37.857 | 71.49
0.02 | 21.041 | 43.92 | 79.77
0.03 | 24.8 | 50.447 | 88.67
0.04 | 28.671 | 57.48 | 97.81
0.05 | 32.891 | 64.92 | 107.24
0.06 | 37.433 | 72.81 | 117.09
0.07 | 42.129 | 81.23 | 127.39
0.08 | 47.17 | 89.84 | 137.79
0.09 | 52.06 | 98.91 | 148.58
0.1 | 57.12 | 108.27 | 159.4
0.11 | 62.48 | 117.85 | 170.72
0.12 | 67.57 | 127.95 | 182.23
0.13 | 72.91 | 138.11 | 193.75
0.14 | 77.9 | 148.5 | 205.5
0.15 | 82.83 | 159.08 | 217.23
0.16 | 87.7 | 169.96 | 229.27
0.17 | 92.3 | 180.72 | 241.29
0.18 | 97.05 | 191.84 | 253.46
0.19 | 101.2 | 203.03 | 265.47
0.2 | 105.48 | 214.33 | 277.78
0.21 | 109.3 | 225.86 | 290.19
0.22 | 113.08 | 237.05 | 302.39
0.23 | 116.74 | 248.68 | 314.75
0.24 | 119.99 | 260.14 | 326.75
0.25 | 123.34 | 271.72 | 339.29
0.26 | 126.18 | 283.31 | 351.48
0.27 | 128.99 | 294.66 | 363.56
0.28 | 131.7 | 306.14 | 375.71
0.29 | 134.12 | 317.55 | 387.56
0.3 | 136.47 | 329.07 | 399.63
0.31 | 138.67 | 340.25 | 411.5
0.32 | 140.74 | 351.36 | 423.32
0.33 | 142.6 | 362.58 | 434.86
0.34 | 144.44 | 373.52 | 446.39
0.35 | 146.11 | 384.45 | 457.85
0.36 | 147.73 | 394.98 | 469.05
0.37 | 149.33 | 405.62 | 480.25
0.38 | 150.53 | 416.04 | 491.01
0.39 | 151.92 | 426.13 | 501.81
0.4 | 153.14 | 436.21 | 512.41
0.41 | 154.32 | 445.88 | 522.72
0.42 | 155.49 | 455.52 | 533.09
0.43 | 156.34 | 464.81 | 542.91
0.44 | 157.37 | 473.89 | 552.77
0.45 | 158.31 | 482.63 | 562.31
0.46 | 159.05 | 491.24 | 571.5
0.47 | 159.91 | 499.45 | 580.6
0.48 | 160.65 | 507.43 | 589.4
0.49 | 161.35 | 515.15 | 598.1
0.5 | 162.03 | 522.46 | 606.5

## Tranconductance (mS-mm)
VGS (V) | VDS = 0.100 V | VDS = 0.500 V | VDS = 0.900 V
-0.75 | -0.001868 | -0.00429 | -0.01298
-0.74 | -0.001779 | -0.005005 | -0.01423
-0.73 | -0.001516 | -0.00458 | -0.015205
-0.72 | -0.0013765 | -0.00401 | -0.01518
-0.71 | -0.001376 | -0.004925 | -0.013745
-0.7 | -0.0011855 | -0.005245 | -0.01183
-0.69 | -0.0012055 | -0.004545 | -0.012845
-0.68 | -0.0012165 | -0.003935 | -0.01381
-0.67 | -0.001147 | -0.004345 | -0.01188
-0.66 | -0.00113 | -0.004165 | -0.01079
-0.65 | -0.001094 | -0.004005 | -0.0119
-0.64 | -0.0010545 | -0.003655 | -0.012005
-0.63 | -0.000883 | -0.00348 | -0.010525
-0.62 | -0.000902 | -0.003335 | -0.010245
-0.61 | -0.0008845 | -0.00306 | -0.01009
-0.6 | -0.0008875 | -0.003175 | -0.00969
-0.59 | -0.000844 | -0.003215 | -0.00994
-0.58 | -0.000735 | -0.0031 | -0.008225
-0.57 | -0.000765 | -0.002675 | -0.008365
-0.56 | -0.0006685 | -0.00273 | -0.009405
-0.55 | -0.000614 | -0.002445 | -0.00873
-0.54 | -0.0006855 | -0.00267 | -0.0077
-0.53 | -0.000618 | -0.00261 | -0.007405
-0.52 | -0.000531 | -0.00188 | -0.007615
-0.51 | -0.0005115 | -0.001685 | -0.00698
-0.5 | -0.000378 | -0.001785 | -0.005255
-0.49 | -0.0002575 | -0.00142 | -0.004325
-0.48 | -0.0001695 | -0.00099 | -0.004095
-0.47 | -6.75e-05 | -0.000755 | -0.00186
-0.46 | 0.0001495 | 2e-05 | 0.00062
-0.45 | 0.000442 | 0.000835 | 0.002425
-0.44 | 0.0007835 | 0.001995 | 0.00538
-0.43 | 0.001275 | 0.00342 | 0.010715
-0.42 | 0.001932 | 0.00565 | 0.01858
-0.41 | 0.0028635 | 0.0084 | 0.02803
-0.4 | 0.0040625 | 0.012335 | 0.039305
-0.39 | 0.005888 | 0.017375 | 0.05743
-0.38 | 0.008129 | 0.024635 | 0.082895
-0.37 | 0.0115495 | 0.034535 | 0.12108
-0.36 | 0.016729 | 0.04822 | 0.17039
-0.35 | 0.023006 | 0.06724 | 0.23415
-0.34 | 0.030605 | 0.093085 | 0.33205
-0.33 | 0.042585 | 0.13202 | 0.459
-0.32 | 0.057665 | 0.177525 | 0.63455
-0.31 | 0.081255 | 0.24415 | 0.8926
-0.3 | 0.109945 | 0.3353 | 1.22515
-0.29 | 0.157855 | 0.4652 | 1.6849
-0.28 | 0.2146 | 0.62585 | 2.3352
-0.27 | 0.2862 | 0.8584 | 3.1735
-0.26 | 0.38775 | 1.16025 | 4.2855
-0.25 | 0.5353 | 1.6065 | 5.8265
-0.24 | 0.72185 | 2.1775 | 7.968
-0.23 | 0.9844 | 2.914 | 10.7395
-0.22 | 1.3502 | 3.858 | 14.401
-0.21 | 1.7663 | 5.256 | 19.409
-0.2 | 2.4195 | 7.0335 | 25.905
-0.19 | 3.245 | 9.403 | 34.125
-0.18 | 4.3205 | 12.6105 | 44.7
-0.17 | 5.8405 | 16.5805 | 57.93
-0.16 | 7.641 | 21.607 | 74.815
-0.15 | 10.4055 | 28.995 | 95.495
-0.14 | 13.524 | 37.505 | 122.025
-0.13 | 17.7245 | 48.32 | 151.155
-0.12 | 23.27 | 62.895 | 183.15
-0.11 | 30.735 | 79.02 | 220.9
-0.1 | 39.56 | 101.625 | 264.1
-0.09 | 51.125 | 126.195 | 312.8
-0.08 | 64 | 153.775 | 359.35
-0.07 | 79.34 | 187.4 | 405.4
-0.06 | 101.345 | 229.2 | 461.85
-0.05 | 120.93 | 269.85 | 516.45
-0.04 | 145.66 | 314.75 | 562.85
-0.03 | 176.5 | 367.7 | 618.1
-0.02 | 210.45 | 415.8 | 665.65
-0.01 | 241.35 | 471.1 | 724.4
0 | 278.25 | 527.5 | 778.5
0.01 | 310.95 | 579.8 | 809
0.02 | 346.65 | 629.5 | 859
0.03 | 381.5 | 678 | 902
0.04 | 404.55 | 723.65 | 928.5
0.05 | 438.1 | 766.5 | 964
0.06 | 461.9 | 815.5 | 1007.5
0.07 | 486.85 | 851.5 | 1035
0.08 | 496.55 | 884 | 1059.5
0.09 | 497.5 | 921.5 | 1080.5
0.1 | 521 | 947 | 1107
0.11 | 522.5 | 984 | 1141.5
0.12 | 521.5 | 1013 | 1151.5
0.13 | 516.5 | 1027.5 | 1163.5
0.14 | 496 | 1048.5 | 1174
0.15 | 490 | 1073 | 1188.5
0.16 | 473.5 | 1082 | 1203
0.17 | 467.5 | 1094 | 1209.5
0.18 | 445 | 1115.5 | 1209
0.19 | 421.5 | 1124.5 | 1216
0.2 | 405 | 1141.5 | 1236
0.21 | 380 | 1136 | 1230.5
0.22 | 372 | 1141 | 1228
0.23 | 345.5 | 1154.5 | 1218
0.24 | 330 | 1152 | 1227
0.25 | 309.5 | 1158.5 | 1236.5
0.26 | 282.5 | 1147 | 1213.5
0.27 | 276 | 1141.5 | 1211.5
0.28 | 256.5 | 1144.5 | 1200
0.29 | 238.5 | 1146.5 | 1196
0.3 | 227.5 | 1135 | 1197
0.31 | 213.5 | 1114.5 | 1184.5
0.32 | 196.5 | 1116.5 | 1168
0.33 | 185 | 1108 | 1153.5
0.34 | 175.5 | 1093.5 | 1149.5
0.35 | 164.5 | 1073 | 1133
0.36 | 161 | 1058.5 | 1120
0.37 | 140 | 1053 | 1098
0.38 | 129.5 | 1025.5 | 1078
0.39 | 130.5 | 1008.5 | 1070
0.4 | 120 | 987.5 | 1045.5
0.41 | 117.5 | 965.5 | 1034
0.42 | 101 | 946.5 | 1009.5
0.43 | 94 | 918.5 | 984
0.44 | 98.5 | 891 | 970
0.45 | 84 | 867.5 | 936.5
0.46 | 80 | 841 | 914.5
0.47 | 80 | 809.5 | 895
0.48 | 72 | 785 | 875
0.49 | 69 | 751.5 | 855
0.5 | 68 | 731 | 840