## IDS-VDS Characteristic (mA-mm)
VGS (V) | VDS = 0.100 V | VDS = 0.500 V | VDS = 0.900 V
-0.75 | 0.00038001 | 0.0015632 | 0.005232
-0.74 | 0.00036122 | 0.0015036 | 0.005094
-0.73 | 0.00034595 | 0.001453 | 0.0049363
-0.72 | 0.00033259 | 0.0014025 | 0.004758
-0.71 | 0.0003173 | 0.0013453 | 0.004672
-0.7 | 0.00030378 | 0.0013032 | 0.0045015
-0.69 | 0.00029014 | 0.0012592 | 0.0043518
-0.68 | 0.00027652 | 0.0012054 | 0.0042062
-0.67 | 0.00026487 | 0.0011706 | 0.0040711
-0.66 | 0.00025111 | 0.0011136 | 0.0039327
-0.65 | 0.00024169 | 0.001078 | 0.0038342
-0.64 | 0.00022985 | 0.0010468 | 0.0037012
-0.63 | 0.00022149 | 0.0010068 | 0.003594
-0.62 | 0.00021106 | 0.0009685 | 0.0034895
-0.61 | 0.00020134 | 0.0009325 | 0.0033706
-0.6 | 0.0001919 | 0.0009005 | 0.0032693
-0.59 | 0.00018309 | 0.0008636 | 0.0031489
-0.58 | 0.00017491 | 0.0008365 | 0.0030305
-0.57 | 0.00016792 | 0.0008103 | 0.0029506
-0.56 | 0.00015993 | 0.0007716 | 0.0028666
-0.55 | 0.00015249 | 0.0007464 | 0.0027753
-0.54 | 0.00014662 | 0.0007287 | 0.0026777
-0.53 | 0.00013955 | 0.0007023 | 0.0026059
-0.52 | 0.00013395 | 0.0006793 | 0.0025178
-0.51 | 0.0001277 | 0.0006537 | 0.0024541
-0.5 | 0.00012412 | 0.0006387 | 0.0023806
-0.49 | 0.00012061 | 0.0006185 | 0.0023255
-0.48 | 0.00011771 | 0.000607 | 0.002281
-0.47 | 0.00011623 | 0.0005964 | 0.0022449
-0.46 | 0.00011574 | 0.0005933 | 0.002224
-0.45 | 0.00011977 | 0.000601 | 0.0022374
-0.44 | 0.00012479 | 0.0006082 | 0.0022756
-0.43 | 0.00013569 | 0.0006385 | 0.0023595
-0.42 | 0.00015001 | 0.0006785 | 0.0025079
-0.41 | 0.00017502 | 0.00075 | 0.0027132
-0.4 | 0.00020749 | 0.0008456 | 0.0030417
-0.39 | 0.00025914 | 0.001001 | 0.0035316
-0.38 | 0.00032722 | 0.0012003 | 0.0042475
-0.37 | 0.00042508 | 0.0015042 | 0.0052301
-0.36 | 0.00056205 | 0.0019069 | 0.006719
-0.35 | 0.0007752 | 0.0024859 | 0.008669
-0.34 | 0.0010274 | 0.0032777 | 0.011477
-0.33 | 0.0014065 | 0.0043904 | 0.015376
-0.32 | 0.0018906 | 0.00599 | 0.020821
-0.31 | 0.0025982 | 0.008055 | 0.028408
-0.3 | 0.0035326 | 0.011005 | 0.039047
-0.29 | 0.00486 | 0.014983 | 0.053623
-0.28 | 0.006737 | 0.020514 | 0.07319
-0.27 | 0.00925 | 0.027765 | 0.10096
-0.26 | 0.012595 | 0.038107 | 0.13804
-0.25 | 0.017181 | 0.051522 | 0.18981
-0.24 | 0.023492 | 0.07092 | 0.25625
-0.23 | 0.031956 | 0.09542 | 0.34956
-0.22 | 0.043703 | 0.13031 | 0.47526
-0.21 | 0.05929 | 0.17572 | 0.6455
-0.2 | 0.0801 | 0.23737 | 0.8683
-0.19 | 0.1077 | 0.32012 | 1.1717
-0.18 | 0.14707 | 0.42791 | 1.5623
-0.17 | 0.19647 | 0.5746 | 2.0777
-0.16 | 0.26585 | 0.762 | 2.7418
-0.15 | 0.35338 | 1.0176 | 3.5944
-0.14 | 0.47404 | 1.3488 | 4.6882
-0.13 | 0.6288 | 1.7807 | 6.045
-0.12 | 0.8338 | 2.3256 | 7.744
-0.11 | 1.1062 | 3.0369 | 9.757
-0.1 | 1.4477 | 3.9457 | 12.2
-0.09 | 1.9148 | 5.0742 | 15.106
-0.08 | 2.4756 | 6.488 | 18.471
-0.07 | 3.209 | 8.18 | 22.307
-0.06 | 4.101 | 10.284 | 26.654
-0.05 | 5.2187 | 12.803 | 31.624
-0.04 | 6.563 | 15.696 | 36.998
-0.03 | 8.144 | 19.184 | 42.982
-0.02 | 10.16 | 23.059 | 49.493
-0.01 | 12.346 | 27.545 | 56.423
0 | 15.044 | 32.597 | 63.98
0.01 | 17.919 | 38.148 | 71.85
0.02 | 21.225 | 44.053 | 80.27
0.03 | 24.896 | 50.76 | 89.14
0.04 | 28.819 | 57.67 | 98.31
0.05 | 33.159 | 65.24 | 107.82
0.06 | 37.52 | 73.21 | 117.69
0.07 | 42.477 | 81.58 | 128.01
0.08 | 47.269 | 90.2 | 138.51
0.09 | 52.398 | 99.43 | 149.21
0.1 | 57.36 | 108.74 | 160.27
0.11 | 62.76 | 118.37 | 171.45
0.12 | 67.84 | 128.63 | 183
0.13 | 73.13 | 138.68 | 194.6
0.14 | 78.2 | 149.13 | 206.29
0.15 | 83.1 | 159.75 | 218
0.16 | 88.14 | 170.7 | 230.09
0.17 | 92.65 | 181.54 | 242.17
0.18 | 97.31 | 192.61 | 254.32
0.19 | 101.56 | 203.92 | 266.46
0.2 | 105.8 | 215.17 | 278.63
0.21 | 109.7 | 226.69 | 291.18
0.22 | 113.48 | 237.99 | 303.43
0.23 | 117.19 | 249.65 | 315.72
0.24 | 120.4 | 261.21 | 328.1
0.25 | 123.7 | 272.79 | 340.25
0.26 | 126.58 | 284.43 | 352.58
0.27 | 129.5 | 295.77 | 364.8
0.28 | 132.24 | 307.36 | 376.88
0.29 | 134.62 | 318.8 | 388.91
0.3 | 136.95 | 330.33 | 401
0.31 | 139.07 | 341.53 | 412.9
0.32 | 141.16 | 352.74 | 424.62
0.33 | 143.19 | 363.93 | 436.41
0.34 | 144.87 | 374.89 | 447.78
0.35 | 146.53 | 385.77 | 459.25
0.36 | 148.15 | 396.37 | 470.54
0.37 | 149.77 | 407.07 | 481.71
0.38 | 151.08 | 417.48 | 492.73
0.39 | 152.52 | 427.67 | 503.34
0.4 | 153.57 | 437.74 | 513.97
0.41 | 154.84 | 447.37 | 524.42
0.42 | 156.07 | 457.11 | 534.69
0.43 | 156.97 | 466.47 | 544.7
0.44 | 157.91 | 475.5 | 554.44
0.45 | 158.79 | 484.34 | 564
0.46 | 159.56 | 492.96 | 573.3
0.47 | 160.61 | 501.25 | 582.2
0.48 | 161.24 | 509.25 | 591.4
0.49 | 161.94 | 516.96 | 599.9
0.5 | 162.64 | 524.34 | 608.3

## Tranconductance (mS-mm)
VGS (V) | VDS = 0.100 V | VDS = 0.500 V | VDS = 0.900 V
-0.75 | -0.001879 | -0.00596 | -0.0138
-0.74 | -0.001703 | -0.00551 | -0.014785
-0.73 | -0.0014315 | -0.005055 | -0.0168
-0.72 | -0.0014325 | -0.005385 | -0.013215
-0.71 | -0.0014405 | -0.004965 | -0.012825
-0.7 | -0.001358 | -0.004305 | -0.01601
-0.69 | -0.001363 | -0.00489 | -0.014765
-0.68 | -0.0012635 | -0.00443 | -0.014035
-0.67 | -0.0012705 | -0.00459 | -0.013675
-0.66 | -0.001159 | -0.00463 | -0.011845
-0.65 | -0.001063 | -0.00334 | -0.011575
-0.64 | -0.00101 | -0.00356 | -0.01201
-0.63 | -0.0009395 | -0.003915 | -0.010585
-0.62 | -0.0010075 | -0.003715 | -0.01117
-0.61 | -0.000958 | -0.0034 | -0.01101
-0.6 | -0.0009125 | -0.003445 | -0.011085
-0.59 | -0.0008495 | -0.0032 | -0.01194
-0.58 | -0.0007585 | -0.002665 | -0.009915
-0.57 | -0.000749 | -0.003245 | -0.008195
-0.56 | -0.0007715 | -0.003195 | -0.008765
-0.55 | -0.0006655 | -0.002145 | -0.009445
-0.54 | -0.000647 | -0.002205 | -0.00847
-0.53 | -0.0006335 | -0.00247 | -0.007995
-0.52 | -0.0005925 | -0.00243 | -0.00759
-0.51 | -0.0004915 | -0.00203 | -0.00686
-0.5 | -0.0003545 | -0.00176 | -0.00643
-0.49 | -0.0003205 | -0.001585 | -0.00498
-0.48 | -0.000219 | -0.001105 | -0.00403
-0.47 | -9.85e-05 | -0.000685 | -0.00285
-0.46 | 0.000177 | 0.00023 | -0.000375
-0.45 | 0.0004525 | 0.000745 | 0.00258
-0.44 | 0.000796 | 0.001875 | 0.006105
-0.43 | 0.001261 | 0.003515 | 0.011615
-0.42 | 0.0019665 | 0.005575 | 0.017685
-0.41 | 0.002874 | 0.008355 | 0.02669
-0.4 | 0.004206 | 0.01255 | 0.04092
-0.39 | 0.0059865 | 0.017735 | 0.06029
-0.38 | 0.008297 | 0.02516 | 0.084925
-0.37 | 0.0117415 | 0.03533 | 0.123575
-0.36 | 0.017506 | 0.049085 | 0.171945
-0.35 | 0.0232675 | 0.06854 | 0.2379
-0.34 | 0.031565 | 0.095225 | 0.33535
-0.33 | 0.04316 | 0.135615 | 0.4672
-0.32 | 0.059585 | 0.18323 | 0.6516
-0.31 | 0.0821 | 0.25075 | 0.9113
-0.3 | 0.11309 | 0.3464 | 1.26075
-0.29 | 0.16022 | 0.47545 | 1.70715
-0.28 | 0.2195 | 0.6391 | 2.36685
-0.27 | 0.2929 | 0.87965 | 3.2425
-0.26 | 0.39655 | 1.18785 | 4.4425
-0.25 | 0.54485 | 1.64065 | 5.9105
-0.24 | 0.73875 | 2.1949 | 7.9875
-0.23 | 1.01055 | 2.9695 | 10.9505
-0.22 | 1.3667 | 4.015 | 14.797
-0.21 | 1.81985 | 5.353 | 19.652
-0.2 | 2.4205 | 7.22 | 26.31
-0.19 | 3.3485 | 9.527 | 34.7
-0.18 | 4.4385 | 12.724 | 45.3
-0.17 | 5.939 | 16.7045 | 58.975
-0.16 | 7.8455 | 22.15 | 75.835
-0.15 | 10.4095 | 29.34 | 97.32
-0.14 | 13.771 | 38.155 | 122.53
-0.13 | 17.988 | 48.84 | 152.79
-0.12 | 23.87 | 62.81 | 185.6
-0.11 | 30.695 | 81.005 | 222.8
-0.1 | 40.43 | 101.865 | 267.45
-0.09 | 51.395 | 127.115 | 313.55
-0.08 | 64.71 | 155.29 | 360.05
-0.07 | 81.27 | 189.8 | 409.15
-0.06 | 100.485 | 231.15 | 465.85
-0.05 | 123.1 | 270.6 | 517.2
-0.04 | 146.265 | 319.05 | 567.9
-0.03 | 179.85 | 368.15 | 624.75
-0.02 | 210.1 | 418.05 | 672.05
-0.01 | 244.2 | 476.9 | 724.35
0 | 278.65 | 530.15 | 771.35
0.01 | 309.05 | 572.8 | 814.5
0.02 | 348.85 | 630.6 | 864.5
0.03 | 379.7 | 680.85 | 902
0.04 | 413.15 | 724 | 934
0.05 | 435.05 | 777 | 969
0.06 | 465.9 | 817 | 1009.5
0.07 | 487.45 | 849.5 | 1041
0.08 | 496.05 | 892.5 | 1060
0.09 | 504.55 | 927 | 1088
0.1 | 518.1 | 947 | 1112
0.11 | 524 | 994.5 | 1136.5
0.12 | 518.5 | 1015.5 | 1157.5
0.13 | 518 | 1025 | 1164.5
0.14 | 498.5 | 1053.5 | 1170
0.15 | 497 | 1078.5 | 1190
0.16 | 477.5 | 1089.5 | 1208.5
0.17 | 458.5 | 1095.5 | 1211.5
0.18 | 445.5 | 1119 | 1214.5
0.19 | 424.5 | 1128 | 1215.5
0.2 | 407 | 1138.5 | 1236
0.21 | 384 | 1141 | 1240
0.22 | 374.5 | 1148 | 1227
0.23 | 346 | 1161 | 1233.5
0.24 | 325.5 | 1157 | 1226.5
0.25 | 309 | 1161 | 1224
0.26 | 290 | 1149 | 1227.5
0.27 | 283 | 1146.5 | 1215
0.28 | 256 | 1151.5 | 1205.5
0.29 | 235.5 | 1148.5 | 1206
0.3 | 222.5 | 1136.5 | 1199.5
0.31 | 210.5 | 1120.5 | 1181
0.32 | 206 | 1120 | 1175.5
0.33 | 185.5 | 1107.5 | 1158
0.34 | 167 | 1092 | 1142
0.35 | 164 | 1074 | 1138
0.36 | 162 | 1065 | 1123
0.37 | 146.5 | 1055.5 | 1109.5
0.38 | 137.5 | 1030 | 1081.5
0.39 | 124.5 | 1013 | 1062
0.4 | 116 | 985 | 1054
0.41 | 125 | 968.5 | 1036
0.42 | 106.5 | 955 | 1014
0.43 | 92 | 919.5 | 987.5
0.44 | 91 | 893.5 | 965
0.45 | 82.5 | 873 | 943
0.46 | 91 | 845.5 | 910
0.47 | 84 | 814.5 | 905
0.48 | 66.5 | 785.5 | 885
0.49 | 70 | 754.5 | 845
0.5 | 70 | 738 | 840