## IDS-VDS Characteristic (mA-mm)
VGS (V) | VDS = 0.100 V | VDS = 0.500 V | VDS = 0.900 V
-0.75 | 0.00038626 | 0.0015836 | 0.00525
-0.74 | 0.00036921 | 0.0015248 | 0.005097
-0.73 | 0.00035094 | 0.0014741 | 0.0049386
-0.72 | 0.00033566 | 0.0014168 | 0.0047958
-0.71 | 0.00032129 | 0.0013706 | 0.0046688
-0.7 | 0.00030897 | 0.00132 | 0.0045036
-0.69 | 0.00029269 | 0.0012669 | 0.0043714
-0.68 | 0.00027856 | 0.001221 | 0.0042401
-0.67 | 0.00026676 | 0.0011798 | 0.0041188
-0.66 | 0.00025454 | 0.0011322 | 0.0039821
-0.65 | 0.0002425 | 0.0010989 | 0.0038342
-0.64 | 0.00023338 | 0.0010657 | 0.0037433
-0.63 | 0.00022169 | 0.0010216 | 0.0036272
-0.62 | 0.00021124 | 0.000983 | 0.0034897
-0.61 | 0.00020141 | 0.0009509 | 0.0033891
-0.6 | 0.00019255 | 0.0009145 | 0.0032733
-0.59 | 0.00018369 | 0.0008824 | 0.0031696
-0.58 | 0.00017619 | 0.0008487 | 0.0030696
-0.57 | 0.00016987 | 0.0008185 | 0.0029574
-0.56 | 0.00016129 | 0.0007908 | 0.0028834
-0.55 | 0.00015276 | 0.0007569 | 0.0027842
-0.54 | 0.00014688 | 0.0007324 | 0.0027084
-0.53 | 0.00014157 | 0.0007069 | 0.0026172
-0.52 | 0.00013471 | 0.0006799 | 0.0025287
-0.51 | 0.00012878 | 0.0006596 | 0.0024775
-0.5 | 0.0001241 | 0.0006369 | 0.0024059
-0.49 | 0.00012023 | 0.0006219 | 0.0023456
-0.48 | 0.0001173 | 0.0006059 | 0.0022823
-0.47 | 0.00011614 | 0.0005998 | 0.0022576
-0.46 | 0.00011683 | 0.0005924 | 0.0022476
-0.45 | 0.00011919 | 0.0006018 | 0.0022625
-0.44 | 0.00012442 | 0.0006105 | 0.0023055
-0.43 | 0.00013503 | 0.0006361 | 0.002379
-0.42 | 0.00014966 | 0.0006786 | 0.0024977
-0.41 | 0.00017362 | 0.0007442 | 0.0027188
-0.4 | 0.00020591 | 0.0008406 | 0.0030296
-0.39 | 0.00025628 | 0.0009867 | 0.0034992
-0.38 | 0.00032192 | 0.0011952 | 0.0042067
-0.37 | 0.00042154 | 0.0014761 | 0.0051778
-0.36 | 0.0005504 | 0.0018952 | 0.006674
-0.35 | 0.0007555 | 0.0024352 | 0.008572
-0.34 | 0.0010199 | 0.0032533 | 0.011332
-0.33 | 0.0013764 | 0.0043051 | 0.015149
-0.32 | 0.0018627 | 0.005924 | 0.020475
-0.31 | 0.0025546 | 0.007885 | 0.028024
-0.3 | 0.0034873 | 0.010798 | 0.03837
-0.29 | 0.0048153 | 0.014589 | 0.052632
-0.28 | 0.006639 | 0.020098 | 0.07233
-0.27 | 0.009169 | 0.027325 | 0.09931
-0.26 | 0.012374 | 0.037482 | 0.13641
-0.25 | 0.017025 | 0.05083 | 0.18625
-0.24 | 0.023094 | 0.06944 | 0.253
-0.23 | 0.03158 | 0.09496 | 0.34515
-0.22 | 0.042859 | 0.12859 | 0.46859
-0.21 | 0.05844 | 0.17334 | 0.6354
-0.2 | 0.0794 | 0.23455 | 0.8555
-0.19 | 0.10662 | 0.31357 | 1.15
-0.18 | 0.1456 | 0.42699 | 1.5352
-0.17 | 0.19426 | 0.56691 | 2.0387
-0.16 | 0.2623 | 0.7582 | 2.69
-0.15 | 0.34943 | 1.0054 | 3.5351
-0.14 | 0.46857 | 1.3365 | 4.6068
-0.13 | 0.6259 | 1.7533 | 5.95
-0.12 | 0.8258 | 2.2989 | 7.602
-0.11 | 1.0974 | 2.996 | 9.633
-0.1 | 1.4389 | 3.885 | 12.027
-0.09 | 1.8894 | 5.0307 | 14.905
-0.08 | 2.4592 | 6.387 | 18.249
-0.07 | 3.1667 | 8.105 | 22.062
-0.06 | 4.0846 | 10.151 | 26.387
-0.05 | 5.1591 | 12.673 | 31.232
-0.04 | 6.527 | 15.512 | 36.686
-0.03 | 8.106 | 18.961 | 42.57
-0.02 | 10.044 | 22.853 | 49.046
-0.01 | 12.298 | 27.313 | 55.945
0 | 14.899 | 32.265 | 63.52
0.01 | 17.863 | 37.822 | 71.37
0.02 | 21.059 | 43.823 | 79.71
0.03 | 24.828 | 50.358 | 88.57
0.04 | 28.655 | 57.28 | 97.73
0.05 | 33.014 | 64.88 | 107.21
0.06 | 37.445 | 72.75 | 117.21
0.07 | 42.226 | 81.21 | 127.41
0.08 | 47.195 | 89.78 | 137.91
0.09 | 52.078 | 98.87 | 148.7
0.1 | 57.33 | 108.18 | 159.45
0.11 | 62.44 | 117.89 | 170.85
0.12 | 67.63 | 127.97 | 182.36
0.13 | 72.99 | 138.07 | 193.85
0.14 | 77.94 | 148.53 | 205.65
0.15 | 83.1 | 159.08 | 217.35
0.16 | 87.81 | 169.96 | 229.49
0.17 | 92.56 | 180.75 | 241.47
0.18 | 97.13 | 191.94 | 253.65
0.19 | 101.38 | 203.13 | 265.69
0.2 | 105.71 | 214.36 | 277.94
0.21 | 109.57 | 226 | 290.35
0.22 | 113.42 | 237.26 | 302.68
0.23 | 116.95 | 248.82 | 315.07
0.24 | 120.31 | 260.32 | 327.07
0.25 | 123.56 | 271.98 | 339.56
0.26 | 126.57 | 283.39 | 351.75
0.27 | 129.5 | 294.87 | 363.9
0.28 | 131.98 | 306.43 | 376.11
0.29 | 134.56 | 317.83 | 387.98
0.3 | 136.77 | 329.35 | 400.1
0.31 | 139.11 | 340.49 | 411.95
0.32 | 141.36 | 351.76 | 423.74
0.33 | 143.12 | 362.92 | 435.34
0.34 | 144.95 | 373.81 | 446.86
0.35 | 146.53 | 384.78 | 458.31
0.36 | 148.21 | 395.35 | 469.49
0.37 | 149.93 | 406.09 | 480.7
0.38 | 151.12 | 416.48 | 491.53
0.39 | 152.38 | 426.59 | 502.3
0.4 | 153.65 | 436.7 | 512.88
0.41 | 154.91 | 446.41 | 523.23
0.42 | 156.03 | 456.1 | 533.61
0.43 | 156.99 | 465.36 | 543.49
0.44 | 157.83 | 474.53 | 553.26
0.45 | 158.83 | 483.28 | 562.84
0.46 | 159.91 | 491.93 | 572.1
0.47 | 160.56 | 500.23 | 581.2
0.48 | 161.3 | 508.2 | 589.8
0.49 | 162.03 | 516 | 598.8
0.5 | 162.79 | 523.35 | 607.1

## Tranconductance (mS-mm)
VGS (V) | VDS = 0.100 V | VDS = 0.500 V | VDS = 0.900 V
-0.75 | -0.001705 | -0.00588 | -0.0153
-0.74 | -0.001766 | -0.005475 | -0.01557
-0.73 | -0.0016775 | -0.0054 | -0.01506
-0.72 | -0.0014825 | -0.005175 | -0.01349
-0.71 | -0.0013345 | -0.00484 | -0.01461
-0.7 | -0.00143 | -0.005185 | -0.01487
-0.69 | -0.0015205 | -0.00495 | -0.013175
-0.68 | -0.0012965 | -0.004355 | -0.01263
-0.67 | -0.001201 | -0.00444 | -0.0129
-0.66 | -0.001213 | -0.004045 | -0.01423
-0.65 | -0.001058 | -0.003325 | -0.01194
-0.64 | -0.0010405 | -0.003865 | -0.01035
-0.63 | -0.001107 | -0.004135 | -0.01268
-0.62 | -0.001014 | -0.003535 | -0.011905
-0.61 | -0.0009345 | -0.003425 | -0.01082
-0.6 | -0.000886 | -0.003425 | -0.010975
-0.59 | -0.000818 | -0.00329 | -0.010185
-0.58 | -0.000691 | -0.003195 | -0.01061
-0.57 | -0.000745 | -0.002895 | -0.00931
-0.56 | -0.0008555 | -0.00308 | -0.00866
-0.55 | -0.0007205 | -0.00292 | -0.00875
-0.54 | -0.0005595 | -0.0025 | -0.00835
-0.53 | -0.0006085 | -0.002625 | -0.008985
-0.52 | -0.0006395 | -0.002365 | -0.006985
-0.51 | -0.0005305 | -0.00215 | -0.00614
-0.5 | -0.0004275 | -0.001885 | -0.006595
-0.49 | -0.00034 | -0.00155 | -0.00618
-0.48 | -0.0002045 | -0.001105 | -0.0044
-0.47 | -2.35e-05 | -0.000675 | -0.001735
-0.46 | 0.0001525 | 0.0001 | 0.000245
-0.45 | 0.0003795 | 0.000905 | 0.002895
-0.44 | 0.000792 | 0.001715 | 0.005825
-0.43 | 0.001262 | 0.003405 | 0.00961
-0.42 | 0.0019295 | 0.005405 | 0.01699
-0.41 | 0.0028125 | 0.0081 | 0.026595
-0.4 | 0.004133 | 0.012125 | 0.03902
-0.39 | 0.0058005 | 0.01773 | 0.058855
-0.38 | 0.008263 | 0.02447 | 0.08393
-0.37 | 0.011424 | 0.035 | 0.123365
-0.36 | 0.016698 | 0.047955 | 0.16971
-0.35 | 0.023475 | 0.067905 | 0.2329
-0.34 | 0.031045 | 0.093495 | 0.32885
-0.33 | 0.04214 | 0.133535 | 0.45715
-0.32 | 0.05891 | 0.178995 | 0.64375
-0.31 | 0.08123 | 0.2437 | 0.89475
-0.3 | 0.113035 | 0.3352 | 1.2304
-0.29 | 0.157585 | 0.465 | 1.698
-0.28 | 0.217685 | 0.6368 | 2.3339
-0.27 | 0.28675 | 0.8692 | 3.204
-0.26 | 0.3928 | 1.17525 | 4.347
-0.25 | 0.536 | 1.5979 | 5.8295
-0.24 | 0.72775 | 2.2065 | 7.945
-0.23 | 0.98825 | 2.9575 | 10.7795
-0.22 | 1.343 | 3.919 | 14.5125
-0.21 | 1.82705 | 5.298 | 19.3455
-0.2 | 2.409 | 7.0115 | 25.73
-0.19 | 3.31 | 9.622 | 33.985
-0.18 | 4.382 | 12.667 | 44.435
-0.17 | 5.835 | 16.5605 | 57.74
-0.16 | 7.7585 | 21.9245 | 74.82
-0.15 | 10.3135 | 28.915 | 95.84
-0.14 | 13.8235 | 37.395 | 120.745
-0.13 | 17.8615 | 48.12 | 149.76
-0.12 | 23.575 | 62.135 | 184.15
-0.11 | 30.655 | 79.305 | 221.25
-0.1 | 39.6 | 101.735 | 263.6
-0.09 | 51.015 | 125.1 | 311.1
-0.08 | 63.865 | 153.715 | 357.85
-0.07 | 81.27 | 188.2 | 406.9
-0.06 | 99.62 | 228.4 | 458.5
-0.05 | 122.12 | 268.05 | 514.95
-0.04 | 147.345 | 314.4 | 566.9
-0.03 | 175.85 | 367.05 | 618
-0.02 | 209.6 | 417.6 | 668.75
-0.01 | 242.75 | 470.6 | 723.7
0 | 278.25 | 525.45 | 771.25
0.01 | 308 | 577.9 | 809.5
0.02 | 348.25 | 626.8 | 860
0.03 | 379.8 | 672.85 | 901
0.04 | 409.3 | 726.1 | 932
0.05 | 439.5 | 773.5 | 974
0.06 | 460.6 | 816.5 | 1010
0.07 | 487.5 | 851.5 | 1035
0.08 | 492.6 | 883 | 1064.5
0.09 | 506.75 | 920 | 1077
0.1 | 518.1 | 951 | 1107.5
0.11 | 515 | 989.5 | 1145.5
0.12 | 527.5 | 1009 | 1150
0.13 | 515.5 | 1028 | 1164.5
0.14 | 505.5 | 1050.5 | 1175
0.15 | 493.5 | 1071.5 | 1192
0.16 | 473 | 1083.5 | 1206
0.17 | 466 | 1099 | 1208
0.18 | 441 | 1119 | 1211
0.19 | 429 | 1121 | 1214.5
0.2 | 409.5 | 1143.5 | 1233
0.21 | 385.5 | 1145 | 1237
0.22 | 369 | 1141 | 1236
0.23 | 344.5 | 1153 | 1219.5
0.24 | 330.5 | 1158 | 1224.5
0.25 | 313 | 1153.5 | 1234
0.26 | 297 | 1144.5 | 1217
0.27 | 270.5 | 1152 | 1218
0.28 | 253 | 1148 | 1204
0.29 | 239.5 | 1146 | 1199.5
0.3 | 227.5 | 1133 | 1198.5
0.31 | 229.5 | 1120.5 | 1182
0.32 | 200.5 | 1121.5 | 1169.5
0.33 | 179.5 | 1102.5 | 1156
0.34 | 170.5 | 1093 | 1148.5
0.35 | 163 | 1077 | 1131.5
0.36 | 170 | 1065.5 | 1119.5
0.37 | 145.5 | 1056.5 | 1102
0.38 | 122.5 | 1025 | 1080
0.39 | 126.5 | 1011 | 1067.5
0.4 | 126.5 | 991 | 1046.5
0.41 | 119 | 970 | 1036.5
0.42 | 104 | 947.5 | 1013
0.43 | 90 | 921.5 | 982.5
0.44 | 92 | 896 | 967.5
0.45 | 104 | 870 | 942
0.46 | 86.5 | 847.5 | 918
0.47 | 69.5 | 813.5 | 885
0.48 | 73.5 | 788.5 | 880
0.49 | 74.5 | 757.5 | 865
0.5 | 76 | 735 | 830