## IDS-VDS Characteristic (mA-mm)
VGS (V) | VDS = 0.100 V | VDS = 0.500 V | VDS = 0.900 V
-0.75 | 0.00037101 | 0.0016848 | 0.005957
-0.74 | 0.00035338 | 0.0016106 | 0.005748
-0.73 | 0.00033688 | 0.0015481 | 0.005561
-0.72 | 0.00032209 | 0.001485 | 0.005359
-0.71 | 0.00030599 | 0.0014402 | 0.005222
-0.7 | 0.00029227 | 0.0013795 | 0.005037
-0.69 | 0.00027888 | 0.0013251 | 0.0048473
-0.68 | 0.00026547 | 0.0012811 | 0.0047059
-0.67 | 0.00025398 | 0.001216 | 0.0045553
-0.66 | 0.000244 | 0.0011788 | 0.0043822
-0.65 | 0.00023161 | 0.001137 | 0.0042359
-0.64 | 0.00021984 | 0.0010908 | 0.0041258
-0.63 | 0.00020877 | 0.0010339 | 0.0039825
-0.62 | 0.00019966 | 0.0010033 | 0.0038578
-0.61 | 0.00018999 | 0.000967 | 0.0037135
-0.6 | 0.00018229 | 0.0009299 | 0.0036038
-0.59 | 0.0001732 | 0.0008926 | 0.0034589
-0.58 | 0.00016479 | 0.0008542 | 0.0033741
-0.57 | 0.00015752 | 0.0008267 | 0.0032281
-0.56 | 0.00015016 | 0.0007975 | 0.0031148
-0.55 | 0.00014213 | 0.0007677 | 0.0030223
-0.54 | 0.00013815 | 0.0007384 | 0.0029228
-0.53 | 0.00013204 | 0.0007042 | 0.0028358
-0.52 | 0.00012672 | 0.0006748 | 0.0027407
-0.51 | 0.00012091 | 0.0006592 | 0.0026592
-0.5 | 0.00011685 | 0.0006373 | 0.0025908
-0.49 | 0.00011397 | 0.000623 | 0.0025314
-0.48 | 0.00011163 | 0.0006024 | 0.0024527
-0.47 | 0.00011045 | 0.0005997 | 0.0024134
-0.46 | 0.00011181 | 0.000587 | 0.0023864
-0.45 | 0.00011401 | 0.0005908 | 0.0023938
-0.44 | 0.00012122 | 0.0006045 | 0.0024158
-0.43 | 0.00013086 | 0.0006295 | 0.002489
-0.42 | 0.00014764 | 0.0006746 | 0.0026418
-0.41 | 0.00017029 | 0.00074 | 0.002839
-0.4 | 0.00020626 | 0.0008464 | 0.0031732
-0.39 | 0.00025499 | 0.0009864 | 0.0036705
-0.38 | 0.00032542 | 0.0012047 | 0.0043742
-0.37 | 0.00042355 | 0.0014881 | 0.0053648
-0.36 | 0.00055793 | 0.0019207 | 0.00686
-0.35 | 0.0007615 | 0.0024718 | 0.008891
-0.34 | 0.0010387 | 0.0033047 | 0.011697
-0.33 | 0.0013863 | 0.0043896 | 0.015678
-0.32 | 0.0019087 | 0.005985 | 0.021199
-0.31 | 0.0025809 | 0.008145 | 0.028767
-0.3 | 0.0035562 | 0.011003 | 0.039418
-0.29 | 0.0048653 | 0.015094 | 0.054116
-0.28 | 0.006806 | 0.020337 | 0.07427
-0.27 | 0.009217 | 0.02804 | 0.10195
-0.26 | 0.012628 | 0.03804 | 0.13911
-0.25 | 0.017238 | 0.051837 | 0.19005
-0.24 | 0.02345 | 0.07087 | 0.25926
-0.23 | 0.032072 | 0.09565 | 0.35254
-0.22 | 0.043352 | 0.13049 | 0.47928
-0.21 | 0.05962 | 0.17508 | 0.6465
-0.2 | 0.07993 | 0.23724 | 0.8747
-0.19 | 0.10849 | 0.31909 | 1.1711
-0.18 | 0.14663 | 0.42827 | 1.5684
-0.17 | 0.19663 | 0.5744 | 2.0812
-0.16 | 0.26551 | 0.7668 | 2.7487
-0.15 | 0.35247 | 1.0167 | 3.6051
-0.14 | 0.47705 | 1.3478 | 4.6946
-0.13 | 0.6275 | 1.7843 | 6.086
-0.12 | 0.8406 | 2.323 | 7.726
-0.11 | 1.1026 | 3.0494 | 9.799
-0.1 | 1.4623 | 3.9205 | 12.271
-0.09 | 1.9073 | 5.0866 | 15.157
-0.08 | 2.49 | 6.489 | 18.485
-0.07 | 3.2085 | 8.195 | 22.395
-0.06 | 4.1057 | 10.31 | 26.79
-0.05 | 5.2645 | 12.783 | 31.736
-0.04 | 6.552 | 15.781 | 37.234
-0.03 | 8.241 | 19.225 | 43.11
-0.02 | 10.133 | 23.161 | 49.63
-0.01 | 12.478 | 27.617 | 56.659
0 | 15.029 | 32.695 | 64.28
0.01 | 18.105 | 38.281 | 72.26
0.02 | 21.31 | 44.266 | 80.67
0.03 | 25.069 | 51.011 | 89.45
0.04 | 29.051 | 57.93 | 98.75
0.05 | 33.246 | 65.56 | 108.37
0.06 | 37.925 | 73.51 | 118.28
0.07 | 42.588 | 81.94 | 128.7
0.08 | 47.667 | 90.72 | 139.15
0.09 | 52.658 | 99.82 | 150.03
0.1 | 57.89 | 109.12 | 161.02
0.11 | 62.93 | 118.87 | 172.28
0.12 | 68.34 | 128.94 | 183.9
0.13 | 73.41 | 139.24 | 195.41
0.14 | 78.52 | 149.78 | 207.21
0.15 | 83.5 | 160.2 | 219.15
0.16 | 88.29 | 171.3 | 231.19
0.17 | 93.16 | 182.31 | 243.18
0.18 | 97.53 | 193.33 | 255.39
0.19 | 102.04 | 204.65 | 267.66
0.2 | 106.03 | 215.94 | 279.86
0.21 | 110.01 | 227.45 | 292.41
0.22 | 113.88 | 238.97 | 304.57
0.23 | 117.27 | 250.51 | 316.9
0.24 | 120.78 | 261.95 | 329.31
0.25 | 123.88 | 273.67 | 341.78
0.26 | 126.87 | 285.25 | 353.97
0.27 | 129.72 | 296.77 | 366.11
0.28 | 132.29 | 308.34 | 378.23
0.29 | 134.76 | 319.59 | 390.34
0.3 | 137.1 | 331.22 | 402.47
0.31 | 139.32 | 342.54 | 414.21
0.32 | 141.34 | 353.73 | 426.15
0.33 | 143.26 | 365.03 | 437.87
0.34 | 144.98 | 375.92 | 449.41
0.35 | 146.75 | 386.92 | 460.96
0.36 | 148.46 | 397.6 | 472.03
0.37 | 149.76 | 408.26 | 483.31
0.38 | 151.22 | 418.62 | 494.33
0.39 | 152.5 | 428.8 | 505.07
0.4 | 153.77 | 438.84 | 515.66
0.41 | 155.08 | 448.62 | 526.05
0.42 | 155.97 | 458.38 | 536.4
0.43 | 156.95 | 467.59 | 546.46
0.44 | 157.97 | 476.72 | 556.3
0.45 | 158.83 | 485.59 | 565.77
0.46 | 159.72 | 494.21 | 574.9
0.47 | 160.51 | 502.52 | 584.4
0.48 | 161.18 | 510.48 | 593
0.49 | 162 | 518.28 | 601.8
0.5 | 162.79 | 525.68 | 610.2

## Tranconductance (mS-mm)
VGS (V) | VDS = 0.100 V | VDS = 0.500 V | VDS = 0.900 V
-0.75 | -0.001763 | -0.00742 | -0.0209
-0.74 | -0.0017065 | -0.006835 | -0.0198
-0.73 | -0.0015645 | -0.00628 | -0.01945
-0.72 | -0.0015445 | -0.005395 | -0.01695
-0.71 | -0.001491 | -0.005275 | -0.0161
-0.7 | -0.0013555 | -0.005755 | -0.018735
-0.69 | -0.00134 | -0.00492 | -0.016555
-0.68 | -0.001245 | -0.005455 | -0.0146
-0.67 | -0.0010735 | -0.005115 | -0.016185
-0.66 | -0.0011185 | -0.00395 | -0.01597
-0.65 | -0.001208 | -0.0044 | -0.01282
-0.64 | -0.001142 | -0.005155 | -0.01267
-0.63 | -0.001009 | -0.004375 | -0.0134
-0.62 | -0.000939 | -0.003345 | -0.01345
-0.61 | -0.0008685 | -0.00367 | -0.0127
-0.6 | -0.0008395 | -0.00372 | -0.01273
-0.59 | -0.000875 | -0.003785 | -0.011485
-0.58 | -0.000784 | -0.003295 | -0.01154
-0.57 | -0.0007315 | -0.002835 | -0.012965
-0.56 | -0.0007695 | -0.00295 | -0.01029
-0.55 | -0.0006005 | -0.002955 | -0.0096
-0.54 | -0.0005045 | -0.003175 | -0.009325
-0.53 | -0.0005715 | -0.00318 | -0.009105
-0.52 | -0.0005565 | -0.00225 | -0.00883
-0.51 | -0.0004935 | -0.001875 | -0.007495
-0.5 | -0.000347 | -0.00181 | -0.00639
-0.49 | -0.000261 | -0.001745 | -0.006905
-0.48 | -0.000176 | -0.001165 | -0.0059
-0.47 | 9e-06 | -0.00077 | -0.003315
-0.46 | 0.000178 | -0.000445 | -0.00098
-0.45 | 0.0004705 | 0.000875 | 0.00147
-0.44 | 0.0008425 | 0.001935 | 0.00476
-0.43 | 0.001321 | 0.003505 | 0.0113
-0.42 | 0.0019715 | 0.005525 | 0.0175
-0.41 | 0.002931 | 0.00859 | 0.02657
-0.4 | 0.004235 | 0.01232 | 0.041575
-0.39 | 0.005958 | 0.017915 | 0.06005
-0.38 | 0.008428 | 0.025085 | 0.084715
-0.37 | 0.0116255 | 0.0358 | 0.12429
-0.36 | 0.0168975 | 0.049185 | 0.17631
-0.35 | 0.0240385 | 0.0692 | 0.24185
-0.34 | 0.03124 | 0.09589 | 0.33935
-0.33 | 0.0435 | 0.134015 | 0.4751
-0.32 | 0.05973 | 0.18777 | 0.65445
-0.31 | 0.082375 | 0.2509 | 0.91095
-0.3 | 0.11422 | 0.34745 | 1.26745
-0.29 | 0.16249 | 0.4667 | 1.7426
-0.28 | 0.217585 | 0.6473 | 2.3917
-0.27 | 0.2911 | 0.88515 | 3.242
-0.26 | 0.40105 | 1.18985 | 4.405
-0.25 | 0.5411 | 1.6415 | 6.0075
-0.24 | 0.7417 | 2.19065 | 8.1245
-0.23 | 0.9951 | 2.981 | 11.001
-0.22 | 1.3774 | 3.9715 | 14.698
-0.21 | 1.8289 | 5.3375 | 19.771
-0.2 | 2.4435 | 7.2005 | 26.23
-0.19 | 3.335 | 9.5515 | 34.685
-0.18 | 4.407 | 12.7655 | 45.505
-0.17 | 5.944 | 16.9265 | 59.015
-0.16 | 7.792 | 22.115 | 76.195
-0.15 | 10.577 | 29.05 | 97.295
-0.14 | 13.7515 | 38.38 | 124.045
-0.13 | 18.1775 | 48.76 | 151.57
-0.12 | 23.755 | 63.255 | 185.65
-0.11 | 31.085 | 79.875 | 227.25
-0.1 | 40.235 | 101.86 | 267.9
-0.09 | 51.385 | 128.425 | 310.7
-0.08 | 65.06 | 155.42 | 361.9
-0.07 | 80.785 | 191.05 | 415.25
-0.06 | 102.8 | 229.4 | 467.05
-0.05 | 122.315 | 273.55 | 522.2
-0.04 | 148.825 | 322.1 | 568.7
-0.03 | 179.05 | 369 | 619.8
-0.02 | 211.85 | 419.6 | 677.45
-0.01 | 244.8 | 476.7 | 732.5
0 | 281.35 | 533.2 | 780.05
0.01 | 314.05 | 578.55 | 819.5
0.02 | 348.2 | 636.5 | 859.5
0.03 | 387.05 | 683.2 | 904
0.04 | 408.85 | 727.45 | 946
0.05 | 443.7 | 779 | 976.5
0.06 | 467.1 | 819 | 1016.5
0.07 | 487.1 | 860.5 | 1043.5
0.08 | 503.5 | 894 | 1066.5
0.09 | 511.15 | 920 | 1093.5
0.1 | 513.6 | 952.5 | 1112.5
0.11 | 522.5 | 991 | 1144
0.12 | 524 | 1018.5 | 1156.5
0.13 | 509 | 1042 | 1165.5
0.14 | 504.5 | 1048 | 1187
0.15 | 488.5 | 1076 | 1199
0.16 | 483 | 1105.5 | 1201.5
0.17 | 462 | 1101.5 | 1210
0.18 | 444 | 1117 | 1224
0.19 | 425 | 1130.5 | 1223.5
0.2 | 398.5 | 1140 | 1237.5
0.21 | 392.5 | 1151.5 | 1235.5
0.22 | 363 | 1153 | 1224.5
0.23 | 345 | 1149 | 1237
0.24 | 330.5 | 1158 | 1244
0.25 | 304.5 | 1165 | 1233
0.26 | 292 | 1155 | 1216.5
0.27 | 271 | 1154.5 | 1213
0.28 | 252 | 1141 | 1211.5
0.29 | 240.5 | 1144 | 1212
0.3 | 228 | 1147.5 | 1193.5
0.31 | 212 | 1125.5 | 1184
0.32 | 197 | 1124.5 | 1183
0.33 | 182 | 1109.5 | 1163
0.34 | 174.5 | 1094.5 | 1154.5
0.35 | 174 | 1084 | 1131
0.36 | 150.5 | 1067 | 1117.5
0.37 | 138 | 1051 | 1115
0.38 | 137 | 1027 | 1088
0.39 | 127.5 | 1011 | 1066.5
0.4 | 129 | 991 | 1049
0.41 | 110 | 977 | 1037
0.42 | 93.5 | 948.5 | 1020.5
0.43 | 100 | 917 | 995
0.44 | 94 | 900 | 965.5
0.45 | 87.5 | 874.5 | 930
0.46 | 84 | 846.5 | 931.5
0.47 | 73 | 813.5 | 905
0.48 | 74.5 | 788 | 870
0.49 | 80.5 | 760 | 860
0.5 | 79 | 740 | 840