## IDS-VDS Characteristic (mA-mm)
VGS (V) | VDS = 0.100 V | VDS = 0.500 V | VDS = 0.900 V
-0.75 | 0.0003354 | 0.0013536 | 0.0044526
-0.74 | 0.00032187 | 0.0013082 | 0.004313
-0.73 | 0.00030939 | 0.0012625 | 0.0041908
-0.72 | 0.00029514 | 0.0012202 | 0.0040462
-0.71 | 0.00028088 | 0.0011704 | 0.0039704
-0.7 | 0.00026891 | 0.0011329 | 0.0038122
-0.69 | 0.00025654 | 0.0010967 | 0.003728
-0.68 | 0.00024639 | 0.0010525 | 0.0035926
-0.67 | 0.00023681 | 0.0010197 | 0.0034917
-0.66 | 0.00022551 | 0.0009907 | 0.0033723
-0.65 | 0.00021653 | 0.0009466 | 0.0032566
-0.64 | 0.00020646 | 0.0009157 | 0.003174
-0.63 | 0.00019717 | 0.0008817 | 0.0030563
-0.62 | 0.00018828 | 0.0008494 | 0.0029558
-0.61 | 0.00018019 | 0.0008214 | 0.002886
-0.6 | 0.00017136 | 0.0007899 | 0.0027805
-0.59 | 0.00016375 | 0.0007647 | 0.0027003
-0.58 | 0.00015659 | 0.0007337 | 0.0026321
-0.57 | 0.00014979 | 0.0007092 | 0.0025399
-0.56 | 0.00014327 | 0.0006839 | 0.0024571
-0.55 | 0.00013654 | 0.0006585 | 0.0023655
-0.54 | 0.00013113 | 0.0006379 | 0.0022977
-0.53 | 0.00012556 | 0.0006135 | 0.0022484
-0.52 | 0.00012044 | 0.0005974 | 0.0021749
-0.51 | 0.00011598 | 0.0005763 | 0.0021357
-0.5 | 0.00011292 | 0.000566 | 0.0020848
-0.49 | 0.00011031 | 0.0005506 | 0.0020226
-0.48 | 0.00010872 | 0.0005443 | 0.0019907
-0.47 | 0.00010899 | 0.0005362 | 0.0019834
-0.46 | 0.00010975 | 0.000543 | 0.0019994
-0.45 | 0.00011447 | 0.0005497 | 0.0020238
-0.44 | 0.00012214 | 0.0005713 | 0.002099
-0.43 | 0.00013458 | 0.0006064 | 0.0022072
-0.42 | 0.00015295 | 0.0006642 | 0.0023871
-0.41 | 0.00018119 | 0.0007454 | 0.0026527
-0.4 | 0.00021902 | 0.0008698 | 0.003066
-0.39 | 0.0002765 | 0.0010388 | 0.0036348
-0.38 | 0.00035283 | 0.0012867 | 0.0044798
-0.37 | 0.00046316 | 0.0016228 | 0.0056213
-0.36 | 0.0006262 | 0.0020803 | 0.007395
-0.35 | 0.0008429 | 0.0027624 | 0.009688
-0.34 | 0.0011246 | 0.0036583 | 0.012971
-0.33 | 0.0015366 | 0.0049419 | 0.017407
-0.32 | 0.0020771 | 0.006727 | 0.02367
-0.31 | 0.0028566 | 0.009099 | 0.032212
-0.3 | 0.0038842 | 0.012433 | 0.044198
-0.29 | 0.0053506 | 0.016795 | 0.06064
-0.28 | 0.007383 | 0.023065 | 0.08332
-0.27 | 0.010129 | 0.031194 | 0.11455
-0.26 | 0.013761 | 0.042758 | 0.15552
-0.25 | 0.018816 | 0.05826 | 0.2125
-0.24 | 0.025573 | 0.07808 | 0.28872
-0.23 | 0.034747 | 0.10712 | 0.39224
-0.22 | 0.04741 | 0.14402 | 0.53047
-0.21 | 0.06429 | 0.19511 | 0.7147
-0.2 | 0.08694 | 0.26098 | 0.9603
-0.19 | 0.11673 | 0.35138 | 1.2914
-0.18 | 0.15879 | 0.47428 | 1.7196
-0.17 | 0.21149 | 0.6319 | 2.2575
-0.16 | 0.28491 | 0.8375 | 2.991
-0.15 | 0.3795 | 1.1116 | 3.8898
-0.14 | 0.50771 | 1.4745 | 5.0657
-0.13 | 0.6731 | 1.9313 | 6.512
-0.12 | 0.8871 | 2.5319 | 8.307
-0.11 | 1.1816 | 3.2675 | 10.39
-0.1 | 1.5416 | 4.2339 | 12.957
-0.09 | 2.0317 | 5.4135 | 16.015
-0.08 | 2.6175 | 6.902 | 19.497
-0.07 | 3.3709 | 8.715 | 23.441
-0.06 | 4.3213 | 10.875 | 27.886
-0.05 | 5.4516 | 13.458 | 32.935
-0.04 | 6.858 | 16.506 | 38.488
-0.03 | 8.505 | 20.023 | 44.588
-0.02 | 10.534 | 24.103 | 51.088
-0.01 | 12.823 | 28.674 | 58.44
0 | 15.538 | 33.717 | 66.04
0.01 | 18.495 | 39.412 | 74.11
0.02 | 21.813 | 45.569 | 82.5
0.03 | 25.599 | 52.24 | 91.52
0.04 | 29.492 | 59.37 | 100.62
0.05 | 33.925 | 66.94 | 110.38
0.06 | 38.348 | 74.93 | 120.32
0.07 | 43.232 | 83.39 | 130.68
0.08 | 48.16 | 92.26 | 141.34
0.09 | 53.166 | 101.3 | 152.06
0.1 | 58.32 | 110.8 | 163.17
0.11 | 63.43 | 120.46 | 174.35
0.12 | 68.86 | 130.66 | 185.99
0.13 | 73.82 | 140.88 | 197.59
0.14 | 79.06 | 151.32 | 209.29
0.15 | 83.9 | 162.15 | 221.28
0.16 | 88.81 | 172.77 | 233.32
0.17 | 93.64 | 183.82 | 245.36
0.18 | 98 | 194.99 | 257.35
0.19 | 102.5 | 206.21 | 269.74
0.2 | 106.44 | 217.57 | 282
0.21 | 110.5 | 229.04 | 294.32
0.22 | 114.29 | 240.56 | 306.74
0.23 | 117.83 | 252.03 | 318.93
0.24 | 121.2 | 263.57 | 331.25
0.25 | 124.34 | 275.11 | 343.59
0.26 | 127.31 | 286.78 | 355.86
0.27 | 130.05 | 298.26 | 368.03
0.28 | 132.74 | 309.78 | 380.01
0.29 | 135.2 | 321.18 | 392.11
0.3 | 137.55 | 332.51 | 404.19
0.31 | 139.88 | 343.92 | 416.12
0.32 | 141.68 | 355.17 | 427.67
0.33 | 143.74 | 366.26 | 439.55
0.34 | 145.49 | 377.34 | 450.97
0.35 | 147.28 | 388.05 | 462.29
0.36 | 148.9 | 398.83 | 473.67
0.37 | 150.22 | 409.45 | 484.66
0.38 | 151.6 | 419.78 | 495.64
0.39 | 152.94 | 429.89 | 506.36
0.4 | 154.16 | 439.87 | 516.83
0.41 | 155.32 | 449.66 | 527.31
0.42 | 156.23 | 459.28 | 537.45
0.43 | 157.35 | 468.56 | 547.49
0.44 | 158.37 | 477.49 | 557.2
0.45 | 159.35 | 486.37 | 566.77
0.46 | 160 | 495.01 | 575.8
0.47 | 160.94 | 503.18 | 585
0.48 | 161.63 | 511.15 | 594
0.49 | 162.47 | 518.76 | 602.5
0.5 | 163.17 | 526.23 | 610.8

## Tranconductance (mS-mm)
VGS (V) | VDS = 0.100 V | VDS = 0.500 V | VDS = 0.900 V
-0.75 | -0.001353 | -0.00454 | -0.01396
-0.74 | -0.0013005 | -0.004555 | -0.01309
-0.73 | -0.0013365 | -0.0044 | -0.01334
-0.72 | -0.0014255 | -0.004605 | -0.01102
-0.71 | -0.0013115 | -0.004365 | -0.0117
-0.7 | -0.001217 | -0.003685 | -0.01212
-0.69 | -0.001126 | -0.00402 | -0.01098
-0.68 | -0.0009865 | -0.00385 | -0.011815
-0.67 | -0.001044 | -0.00309 | -0.011015
-0.66 | -0.001014 | -0.003655 | -0.011755
-0.65 | -0.0009525 | -0.00375 | -0.009915
-0.64 | -0.000968 | -0.003245 | -0.010015
-0.63 | -0.000909 | -0.003315 | -0.01091
-0.62 | -0.000849 | -0.003015 | -0.008515
-0.61 | -0.000846 | -0.002975 | -0.008765
-0.6 | -0.000822 | -0.002835 | -0.009285
-0.59 | -0.0007385 | -0.00281 | -0.00742
-0.58 | -0.000698 | -0.002775 | -0.00802
-0.57 | -0.000666 | -0.00249 | -0.00875
-0.56 | -0.0006625 | -0.002535 | -0.00872
-0.55 | -0.000607 | -0.0023 | -0.00797
-0.54 | -0.000549 | -0.00225 | -0.005855
-0.53 | -0.0005345 | -0.002025 | -0.00614
-0.52 | -0.000479 | -0.00186 | -0.005635
-0.51 | -0.000376 | -0.00157 | -0.004505
-0.5 | -0.0002835 | -0.001285 | -0.005655
-0.49 | -0.00021 | -0.001085 | -0.004705
-0.48 | -6.6e-05 | -0.00072 | -0.00196
-0.47 | 5.15e-05 | -6.5e-05 | 0.000435
-0.46 | 0.000274 | 0.000675 | 0.00202
-0.45 | 0.0006195 | 0.001415 | 0.00498
-0.44 | 0.0010055 | 0.002835 | 0.00917
-0.43 | 0.0015405 | 0.004645 | 0.014405
-0.42 | 0.0023305 | 0.00695 | 0.022275
-0.41 | 0.0033035 | 0.01028 | 0.033945
-0.4 | 0.0047655 | 0.01467 | 0.049105
-0.39 | 0.0066905 | 0.020845 | 0.07069
-0.38 | 0.009333 | 0.0292 | 0.099325
-0.37 | 0.0136685 | 0.03968 | 0.14576
-0.36 | 0.018987 | 0.05698 | 0.203335
-0.35 | 0.02492 | 0.0789 | 0.2788
-0.34 | 0.034685 | 0.108975 | 0.38595
-0.33 | 0.047625 | 0.153435 | 0.53495
-0.32 | 0.066 | 0.207855 | 0.74025
-0.31 | 0.090355 | 0.2853 | 1.0264
-0.3 | 0.1247 | 0.3848 | 1.4214
-0.29 | 0.17494 | 0.5316 | 1.9561
-0.28 | 0.23892 | 0.71995 | 2.6955
-0.27 | 0.3189 | 0.98465 | 3.61
-0.26 | 0.43435 | 1.3533 | 4.8975
-0.25 | 0.5906 | 1.7661 | 6.66
-0.24 | 0.79655 | 2.443 | 8.987
-0.23 | 1.09185 | 3.297 | 12.0875
-0.22 | 1.47715 | 4.3995 | 16.123
-0.21 | 1.9765 | 5.848 | 21.4915
-0.2 | 2.622 | 7.8135 | 28.835
-0.19 | 3.5925 | 10.665 | 37.965
-0.18 | 4.738 | 14.026 | 48.305
-0.17 | 6.306 | 18.161 | 63.57
-0.16 | 8.4005 | 23.985 | 81.615
-0.15 | 11.14 | 31.85 | 103.735
-0.14 | 14.68 | 40.985 | 131.11
-0.13 | 18.9695 | 52.87 | 162.065
-0.12 | 25.425 | 66.81 | 193.9
-0.11 | 32.725 | 85.1 | 232.5
-0.1 | 42.505 | 107.3 | 281.25
-0.09 | 53.795 | 133.405 | 327
-0.08 | 66.96 | 165.075 | 371.3
-0.07 | 85.19 | 198.65 | 419.45
-0.06 | 104.035 | 237.15 | 474.7
-0.05 | 126.835 | 281.55 | 530.1
-0.04 | 152.67 | 328.25 | 582.65
-0.03 | 183.8 | 379.85 | 630
-0.02 | 215.9 | 432.55 | 692.6
-0.01 | 250.2 | 480.7 | 747.6
0 | 283.6 | 536.9 | 783.5
0.01 | 313.75 | 592.6 | 823
0.02 | 355.2 | 641.4 | 870.5
0.03 | 383.95 | 690.05 | 906
0.04 | 416.3 | 735 | 943
0.05 | 442.8 | 778 | 985
0.06 | 465.35 | 822.5 | 1015
0.07 | 490.6 | 866.5 | 1051
0.08 | 496.7 | 895.5 | 1069
0.09 | 508 | 927 | 1091.5
0.1 | 513.2 | 958 | 1114.5
0.11 | 527 | 993 | 1141
0.12 | 519.5 | 1021 | 1162
0.13 | 510 | 1033 | 1165
0.14 | 504 | 1063.5 | 1184.5
0.15 | 487.5 | 1072.5 | 1201.5
0.16 | 487 | 1083.5 | 1204
0.17 | 459.5 | 1111 | 1201.5
0.18 | 443 | 1119.5 | 1219
0.19 | 422 | 1129 | 1232.5
0.2 | 400 | 1141.5 | 1229
0.21 | 392.5 | 1149.5 | 1237
0.22 | 366.5 | 1149.5 | 1230.5
0.23 | 345.5 | 1150.5 | 1225.5
0.24 | 325.5 | 1154 | 1233
0.25 | 305.5 | 1160.5 | 1230.5
0.26 | 285.5 | 1157.5 | 1222
0.27 | 271.5 | 1150 | 1207.5
0.28 | 257.5 | 1146 | 1204
0.29 | 240.5 | 1136.5 | 1209
0.3 | 234 | 1137 | 1200.5
0.31 | 206.5 | 1133 | 1174
0.32 | 193 | 1117 | 1171.5
0.33 | 190.5 | 1108.5 | 1165
0.34 | 177 | 1089.5 | 1137
0.35 | 170.5 | 1074.5 | 1135
0.36 | 147 | 1070 | 1118.5
0.37 | 135 | 1047.5 | 1098.5
0.38 | 136 | 1022 | 1085
0.39 | 128 | 1004.5 | 1059.5
0.4 | 119 | 988.5 | 1047.5
0.41 | 103.5 | 970.5 | 1031
0.42 | 101.5 | 945 | 1009
0.43 | 107 | 910.5 | 987.5
0.44 | 100 | 890.5 | 964
0.45 | 81.5 | 876 | 930
0.46 | 79.5 | 840.5 | 911.5
0.47 | 81.5 | 807 | 910
0.48 | 76.5 | 779 | 875
0.49 | 77 | 754 | 840
0.5 | 70 | 747 | 830