## IDS-VDS Characteristic (mA-mm)
VGS (V) | VDS = 0.100 V | VDS = 0.500 V | VDS = 0.900 V
-0.75 | 0.00035831 | 0.001451 | 0.0047801
-0.74 | 0.00034503 | 0.0014112 | 0.0046471
-0.73 | 0.00032854 | 0.0013611 | 0.0045157
-0.72 | 0.0003144 | 0.0013151 | 0.0043819
-0.71 | 0.0003012 | 0.0012639 | 0.0042133
-0.7 | 0.00028904 | 0.0012163 | 0.0041041
-0.69 | 0.00027556 | 0.001168 | 0.0039848
-0.68 | 0.00026271 | 0.0011253 | 0.0038578
-0.67 | 0.00025309 | 0.0010858 | 0.0037314
-0.66 | 0.00024223 | 0.0010555 | 0.003641
-0.65 | 0.0002292 | 0.0010153 | 0.003527
-0.64 | 0.00022092 | 0.0009856 | 0.0034111
-0.63 | 0.00021124 | 0.0009396 | 0.0033076
-0.62 | 0.00020059 | 0.0009115 | 0.0032119
-0.61 | 0.0001919 | 0.000876 | 0.0031047
-0.6 | 0.00018426 | 0.0008509 | 0.0030153
-0.59 | 0.00017595 | 0.0008085 | 0.0029204
-0.58 | 0.00016649 | 0.0007847 | 0.0028235
-0.57 | 0.00015907 | 0.0007553 | 0.0027238
-0.56 | 0.00015375 | 0.0007309 | 0.0026405
-0.55 | 0.0001463 | 0.0006967 | 0.0025614
-0.54 | 0.00013953 | 0.0006819 | 0.0024687
-0.53 | 0.0001336 | 0.0006589 | 0.0024196
-0.52 | 0.00012845 | 0.000634 | 0.0023288
-0.51 | 0.00012415 | 0.0006189 | 0.0022836
-0.5 | 0.00011936 | 0.0005997 | 0.0022102
-0.49 | 0.00011657 | 0.0005847 | 0.0021719
-0.48 | 0.00011558 | 0.0005714 | 0.0021595
-0.47 | 0.00011371 | 0.0005682 | 0.0021202
-0.46 | 0.00011389 | 0.0005658 | 0.0021217
-0.45 | 0.00011884 | 0.0005743 | 0.002138
-0.44 | 0.00012434 | 0.0005915 | 0.0022109
-0.43 | 0.00013671 | 0.0006226 | 0.0022987
-0.42 | 0.00015323 | 0.0006722 | 0.0024678
-0.41 | 0.0001811 | 0.0007488 | 0.0027069
-0.4 | 0.00021607 | 0.0008655 | 0.0030897
-0.39 | 0.00027204 | 0.0010198 | 0.003625
-0.38 | 0.0003445 | 0.0012567 | 0.0044148
-0.37 | 0.00045038 | 0.001569 | 0.0054796
-0.36 | 0.0006027 | 0.002034 | 0.007105
-0.35 | 0.0008042 | 0.0026351 | 0.009279
-0.34 | 0.0010883 | 0.0035297 | 0.012347
-0.33 | 0.001474 | 0.0046816 | 0.01664
-0.32 | 0.0020155 | 0.006425 | 0.022516
-0.31 | 0.00273 | 0.008743 | 0.030769
-0.3 | 0.003778 | 0.011809 | 0.042074
-0.29 | 0.0051272 | 0.016247 | 0.05776
-0.28 | 0.007172 | 0.021902 | 0.0793
-0.27 | 0.009781 | 0.030102 | 0.10907
-0.26 | 0.013374 | 0.040673 | 0.14894
-0.25 | 0.018217 | 0.055599 | 0.20231
-0.24 | 0.024932 | 0.07574 | 0.27647
-0.23 | 0.033769 | 0.10213 | 0.3768
-0.22 | 0.046088 | 0.13955 | 0.50829
-0.21 | 0.06256 | 0.18592 | 0.6903
-0.2 | 0.08474 | 0.25344 | 0.9284
-0.19 | 0.11388 | 0.33782 | 1.2384
-0.18 | 0.15506 | 0.4549 | 1.6614
-0.17 | 0.20623 | 0.6087 | 2.1964
-0.16 | 0.27939 | 0.8093 | 2.8944
-0.15 | 0.37024 | 1.0735 | 3.7689
-0.14 | 0.49668 | 1.4202 | 4.9196
-0.13 | 0.6566 | 1.8752 | 6.349
-0.12 | 0.8703 | 2.449 | 8.068
-0.11 | 1.1555 | 3.1899 | 10.167
-0.1 | 1.5056 | 4.1123 | 12.69
-0.09 | 1.9944 | 5.3077 | 15.672
-0.08 | 2.5726 | 6.759 | 19.098
-0.07 | 3.3283 | 8.515 | 23.089
-0.06 | 4.267 | 10.698 | 27.475
-0.05 | 5.3859 | 13.229 | 32.586
-0.04 | 6.782 | 16.306 | 38.032
-0.03 | 8.432 | 19.776 | 44.069
-0.02 | 10.464 | 23.789 | 50.635
-0.01 | 12.746 | 28.39 | 57.73
0 | 15.476 | 33.506 | 65.38
0.01 | 18.425 | 39.087 | 73.44
0.02 | 21.764 | 45.23 | 81.7
0.03 | 25.537 | 51.928 | 90.72
0.04 | 29.445 | 58.93 | 99.9
0.05 | 33.855 | 66.66 | 109.58
0.06 | 38.288 | 74.5 | 119.49
0.07 | 43.214 | 83.06 | 129.85
0.08 | 48.097 | 91.76 | 140.33
0.09 | 53.18 | 100.9 | 151.06
0.1 | 58.25 | 110.34 | 162.1
0.11 | 63.41 | 120.04 | 173.41
0.12 | 68.8 | 130.16 | 184.97
0.13 | 73.81 | 140.43 | 196.39
0.14 | 79.02 | 150.9 | 208.19
0.15 | 83.83 | 161.32 | 220.15
0.16 | 88.82 | 172.34 | 232.14
0.17 | 93.57 | 183.31 | 244.26
0.18 | 97.91 | 194.34 | 256.26
0.19 | 102.3 | 205.63 | 268.56
0.2 | 106.28 | 216.71 | 280.76
0.21 | 110.39 | 228.4 | 293.06
0.22 | 114.12 | 239.83 | 305.37
0.23 | 117.69 | 251.31 | 317.59
0.24 | 120.96 | 262.83 | 329.94
0.25 | 124.04 | 274.4 | 342.23
0.26 | 127.09 | 285.88 | 354.33
0.27 | 129.75 | 297.36 | 366.4
0.28 | 132.56 | 308.87 | 378.54
0.29 | 134.94 | 320.24 | 390.53
0.3 | 137.26 | 331.7 | 402.59
0.31 | 139.56 | 342.96 | 414.51
0.32 | 141.34 | 354.12 | 426.08
0.33 | 143.39 | 365.27 | 437.8
0.34 | 145.2 | 376.14 | 449.35
0.35 | 146.79 | 387.04 | 460.68
0.36 | 148.51 | 397.66 | 471.91
0.37 | 149.77 | 408.24 | 482.99
0.38 | 151.26 | 418.68 | 493.92
0.39 | 152.57 | 428.74 | 504.67
0.4 | 153.73 | 438.7 | 515.21
0.41 | 154.89 | 448.36 | 525.36
0.42 | 155.93 | 458.02 | 535.74
0.43 | 156.92 | 467.23 | 545.7
0.44 | 157.93 | 476.3 | 555.43
0.45 | 158.92 | 485.05 | 565.01
0.46 | 159.55 | 493.57 | 574.1
0.47 | 160.43 | 501.83 | 583.4
0.48 | 161.28 | 509.7 | 591.8
0.49 | 161.94 | 517.41 | 600.7
0.5 | 162.69 | 524.74 | 608.8

## Tranconductance (mS-mm)
VGS (V) | VDS = 0.100 V | VDS = 0.500 V | VDS = 0.900 V
-0.75 | -0.001328 | -0.00398 | -0.0133
-0.74 | -0.0014885 | -0.004495 | -0.01322
-0.73 | -0.0015315 | -0.004805 | -0.01326
-0.72 | -0.001367 | -0.00486 | -0.01512
-0.71 | -0.001268 | -0.00494 | -0.01389
-0.7 | -0.001282 | -0.004795 | -0.011425
-0.69 | -0.0013165 | -0.00455 | -0.012315
-0.68 | -0.0011235 | -0.00411 | -0.01267
-0.67 | -0.001024 | -0.00349 | -0.01084
-0.66 | -0.0011945 | -0.003525 | -0.01022
-0.65 | -0.0010655 | -0.003495 | -0.011495
-0.64 | -0.000898 | -0.003785 | -0.01097
-0.63 | -0.0010165 | -0.003705 | -0.00996
-0.62 | -0.000967 | -0.00318 | -0.010145
-0.61 | -0.0008165 | -0.00303 | -0.00983
-0.6 | -0.0007975 | -0.003375 | -0.009215
-0.59 | -0.0008885 | -0.00331 | -0.00959
-0.58 | -0.000844 | -0.00266 | -0.00983
-0.57 | -0.000637 | -0.00269 | -0.00915
-0.56 | -0.0006385 | -0.00293 | -0.00812
-0.55 | -0.000711 | -0.00245 | -0.00859
-0.54 | -0.000635 | -0.00189 | -0.00709
-0.53 | -0.000554 | -0.002395 | -0.006995
-0.52 | -0.0004725 | -0.002 | -0.0068
-0.51 | -0.0004545 | -0.001715 | -0.00593
-0.5 | -0.000379 | -0.00171 | -0.005585
-0.49 | -0.000189 | -0.001415 | -0.002535
-0.48 | -0.000143 | -0.000825 | -0.002585
-0.47 | -8.45e-05 | -0.00028 | -0.00189
-0.46 | 0.0002565 | 0.000305 | 0.00089
-0.45 | 0.0005225 | 0.001285 | 0.00446
-0.44 | 0.0008935 | 0.002415 | 0.008035
-0.43 | 0.0014445 | 0.004035 | 0.012845
-0.42 | 0.0022195 | 0.00631 | 0.02041
-0.41 | 0.003142 | 0.009665 | 0.031095
-0.4 | 0.004547 | 0.01355 | 0.045905
-0.39 | 0.0064215 | 0.01956 | 0.066255
-0.38 | 0.008917 | 0.02746 | 0.09273
-0.37 | 0.01291 | 0.038865 | 0.13451
-0.36 | 0.017691 | 0.053305 | 0.18997
-0.35 | 0.02428 | 0.074785 | 0.2621
-0.34 | 0.03349 | 0.102325 | 0.36805
-0.33 | 0.04636 | 0.144765 | 0.50845
-0.32 | 0.0628 | 0.20307 | 0.70645
-0.31 | 0.088125 | 0.2692 | 0.9779
-0.3 | 0.11986 | 0.3752 | 1.34955
-0.29 | 0.1697 | 0.50465 | 1.8613
-0.28 | 0.23269 | 0.69275 | 2.5655
-0.27 | 0.3101 | 0.93855 | 3.482
-0.26 | 0.4218 | 1.27485 | 4.662
-0.25 | 0.5779 | 1.75335 | 6.3765
-0.24 | 0.7776 | 2.32655 | 8.7245
-0.23 | 1.0578 | 3.1905 | 11.591
-0.22 | 1.43955 | 4.1895 | 15.675
-0.21 | 1.9326 | 5.6945 | 21.0055
-0.2 | 2.566 | 7.595 | 27.405
-0.19 | 3.516 | 10.073 | 36.65
-0.18 | 4.6175 | 13.544 | 47.9
-0.17 | 6.2165 | 17.72 | 61.65
-0.16 | 8.2005 | 23.24 | 78.625
-0.15 | 10.8645 | 30.545 | 101.26
-0.14 | 14.318 | 40.085 | 129.005
-0.13 | 18.681 | 51.44 | 157.42
-0.12 | 24.945 | 65.735 | 190.9
-0.11 | 31.765 | 83.165 | 231.1
-0.1 | 41.945 | 105.89 | 275.25
-0.09 | 53.35 | 132.335 | 320.4
-0.08 | 66.695 | 160.365 | 370.85
-0.07 | 84.72 | 196.95 | 418.85
-0.06 | 102.88 | 235.7 | 474.85
-0.05 | 125.75 | 280.4 | 527.85
-0.04 | 152.305 | 327.35 | 574.15
-0.03 | 184.1 | 374.15 | 630.15
-0.02 | 215.7 | 430.7 | 683.05
-0.01 | 250.6 | 485.85 | 737.25
0 | 283.95 | 534.85 | 785.5
0.01 | 314.4 | 586.2 | 816
0.02 | 355.6 | 642.05 | 864
0.03 | 384.05 | 685 | 910
0.04 | 415.9 | 736.6 | 943
0.05 | 442.15 | 778.5 | 979.5
0.06 | 467.95 | 820 | 1013.5
0.07 | 490.45 | 863 | 1042
0.08 | 498.3 | 892 | 1060.5
0.09 | 507.65 | 929 | 1088.5
0.1 | 511.5 | 957 | 1117.5
0.11 | 527.5 | 991 | 1143.5
0.12 | 520 | 1019.5 | 1149
0.13 | 511 | 1037 | 1161
0.14 | 501 | 1044.5 | 1188
0.15 | 490 | 1072 | 1197.5
0.16 | 487 | 1099.5 | 1205.5
0.17 | 454.5 | 1100 | 1206
0.18 | 436.5 | 1116 | 1215
0.19 | 418.5 | 1118.5 | 1225
0.2 | 404.5 | 1138.5 | 1225
0.21 | 392 | 1156 | 1230.5
0.22 | 365 | 1145.5 | 1226.5
0.23 | 342 | 1150 | 1228.5
0.24 | 317.5 | 1154.5 | 1232
0.25 | 306.5 | 1152.5 | 1219.5
0.26 | 285.5 | 1148 | 1208.5
0.27 | 273.5 | 1149.5 | 1210.5
0.28 | 259.5 | 1144 | 1206.5
0.29 | 235 | 1141.5 | 1202.5
0.3 | 231 | 1136 | 1199
0.31 | 204 | 1121 | 1174.5
0.32 | 191.5 | 1115.5 | 1164.5
0.33 | 193 | 1101 | 1163.5
0.34 | 170 | 1088.5 | 1144
0.35 | 165.5 | 1076 | 1128
0.36 | 149 | 1060 | 1115.5
0.37 | 137.5 | 1051 | 1100.5
0.38 | 140 | 1025 | 1084
0.39 | 123.5 | 1001 | 1064.5
0.4 | 116 | 981 | 1034.5
0.41 | 110 | 966 | 1026.5
0.42 | 101.5 | 943.5 | 1017
0.43 | 100 | 914 | 984.5
0.44 | 100 | 891 | 965.5
0.45 | 81 | 863.5 | 933.5
0.46 | 75.5 | 839 | 919.5
0.47 | 86.5 | 806.5 | 885
0.48 | 75.5 | 779 | 865
0.49 | 70.5 | 752 | 850
0.5 | 75 | 733 | 810