## IDS-VDS Characteristic (mA-mm)
VGS (V) | VDS = 0.100 V | VDS = 0.500 V | VDS = 0.900 V
-0.75 | 0.00029197 | 0.0011125 | 0.0035086
-0.74 | 0.00027944 | 0.0010804 | 0.0034214
-0.73 | 0.00026725 | 0.0010433 | 0.0033032
-0.72 | 0.00025661 | 0.0010113 | 0.0032032
-0.71 | 0.00024499 | 0.0009743 | 0.0031094
-0.7 | 0.00023335 | 0.0009346 | 0.0030179
-0.69 | 0.00022253 | 0.0009029 | 0.0029285
-0.68 | 0.00021169 | 0.0008712 | 0.0028431
-0.67 | 0.00020376 | 0.0008453 | 0.0027854
-0.66 | 0.00019395 | 0.0008093 | 0.0026921
-0.65 | 0.00018527 | 0.00078 | 0.0026145
-0.64 | 0.00017738 | 0.000743 | 0.0025313
-0.63 | 0.00017022 | 0.0007255 | 0.0024616
-0.62 | 0.00016187 | 0.000698 | 0.0023828
-0.61 | 0.00015493 | 0.0006748 | 0.0023104
-0.6 | 0.00014816 | 0.0006557 | 0.0022189
-0.59 | 0.00014086 | 0.0006322 | 0.0021538
-0.58 | 0.00013544 | 0.0006075 | 0.0021151
-0.57 | 0.00012969 | 0.0005882 | 0.002021
-0.56 | 0.00012294 | 0.0005696 | 0.0019642
-0.55 | 0.00011712 | 0.0005474 | 0.0019108
-0.54 | 0.00011326 | 0.0005322 | 0.0018581
-0.53 | 0.00010817 | 0.0005109 | 0.001803
-0.52 | 0.00010341 | 0.00049395 | 0.001749
-0.51 | 0.0001007 | 0.0004842 | 0.0017029
-0.5 | 9.719e-05 | 0.00046942 | 0.0016609
-0.49 | 9.487e-05 | 0.00045902 | 0.0016242
-0.48 | 9.305e-05 | 0.00044852 | 0.0016037
-0.47 | 9.25e-05 | 0.00044492 | 0.0015799
-0.46 | 9.339e-05 | 0.00044074 | 0.0015808
-0.45 | 9.652e-05 | 0.00045067 | 0.0016052
-0.44 | 0.00010176 | 0.00046131 | 0.0016518
-0.43 | 0.00011133 | 0.00049162 | 0.0017363
-0.42 | 0.00012498 | 0.00053109 | 0.0018646
-0.41 | 0.00014746 | 0.0005986 | 0.002058
-0.4 | 0.00017704 | 0.0006854 | 0.0023436
-0.39 | 0.0002235 | 0.0008257 | 0.0027671
-0.38 | 0.00028294 | 0.0010031 | 0.0033719
-0.37 | 0.0003716 | 0.0012768 | 0.0042265
-0.36 | 0.00049061 | 0.0016264 | 0.0054707
-0.35 | 0.0006771 | 0.0021476 | 0.007237
-0.34 | 0.000905 | 0.0028573 | 0.009709
-0.33 | 0.0012293 | 0.0038301 | 0.012983
-0.32 | 0.0016636 | 0.0051765 | 0.017691
-0.31 | 0.0022681 | 0.007098 | 0.024303
-0.3 | 0.0031138 | 0.009656 | 0.033417
-0.29 | 0.0042569 | 0.013103 | 0.045841
-0.28 | 0.005888 | 0.017921 | 0.06311
-0.27 | 0.007985 | 0.024472 | 0.08705
-0.26 | 0.010963 | 0.033216 | 0.11874
-0.25 | 0.014802 | 0.045414 | 0.16302
-0.24 | 0.020327 | 0.06185 | 0.22259
-0.23 | 0.027581 | 0.0837 | 0.3021
-0.22 | 0.037691 | 0.11345 | 0.41066
-0.21 | 0.050768 | 0.15386 | 0.55468
-0.2 | 0.06908 | 0.2064 | 0.7484
-0.19 | 0.09354 | 0.28007 | 1.0046
-0.18 | 0.12675 | 0.37247 | 1.3524
-0.17 | 0.16913 | 0.50255 | 1.805
-0.16 | 0.22899 | 0.6627 | 2.386
-0.15 | 0.30346 | 0.8894 | 3.1261
-0.14 | 0.40801 | 1.1779 | 4.093
-0.13 | 0.54232 | 1.557 | 5.2966
-0.12 | 0.7147 | 2.0398 | 6.834
-0.11 | 0.9464 | 2.6597 | 8.642
-0.1 | 1.2471 | 3.4556 | 10.877
-0.09 | 1.6411 | 4.4695 | 13.516
-0.08 | 2.1314 | 5.71 | 16.592
-0.07 | 2.7766 | 7.249 | 20.215
-0.06 | 3.5533 | 9.109 | 24.225
-0.05 | 4.566 | 11.422 | 28.849
-0.04 | 5.728 | 14.073 | 33.96
-0.03 | 7.233 | 17.248 | 39.562
-0.02 | 8.948 | 20.885 | 45.649
-0.01 | 11.02 | 25.056 | 52.419
0 | 13.444 | 29.719 | 59.72
0.01 | 16.184 | 34.987 | 67.35
0.02 | 19.297 | 40.71 | 75.42
0.03 | 22.731 | 46.963 | 84.11
0.04 | 26.562 | 53.791 | 92.85
0.05 | 30.543 | 60.81 | 102.28
0.06 | 34.972 | 68.5 | 112.01
0.07 | 39.572 | 76.56 | 122.11
0.08 | 44.356 | 85.17 | 132.56
0.09 | 49.381 | 93.84 | 143.01
0.1 | 54.308 | 102.95 | 153.96
0.11 | 59.46 | 112.38 | 165.05
0.12 | 64.56 | 122.14 | 176.36
0.13 | 69.75 | 132.18 | 187.98
0.14 | 74.72 | 142.34 | 199.43
0.15 | 79.71 | 152.8 | 211.22
0.16 | 84.59 | 163.29 | 223.24
0.17 | 89.19 | 174.17 | 235.17
0.18 | 93.74 | 185.13 | 247.12
0.19 | 97.93 | 196.09 | 259.28
0.2 | 102.18 | 207.33 | 271.46
0.21 | 106.09 | 218.61 | 283.79
0.22 | 109.89 | 229.98 | 296.05
0.23 | 113.53 | 241.33 | 308.07
0.24 | 116.63 | 252.77 | 320.4
0.25 | 119.91 | 264.26 | 332.74
0.26 | 122.8 | 275.68 | 344.84
0.27 | 125.65 | 287.08 | 356.92
0.28 | 128.37 | 298.44 | 368.91
0.29 | 130.72 | 309.82 | 380.92
0.3 | 132.98 | 321.04 | 392.94
0.31 | 135.1 | 332.34 | 404.81
0.32 | 137.11 | 343.43 | 416.39
0.33 | 139.12 | 354.49 | 428.11
0.34 | 140.9 | 365.44 | 439.48
0.35 | 142.4 | 376.05 | 450.86
0.36 | 143.89 | 386.76 | 462.08
0.37 | 145.63 | 397.27 | 473.12
0.38 | 146.89 | 407.54 | 484.07
0.39 | 148.23 | 417.61 | 494.7
0.4 | 149.24 | 427.46 | 505.25
0.41 | 150.29 | 437.2 | 515.65
0.42 | 151.68 | 446.71 | 525.78
0.43 | 152.5 | 455.96 | 535.85
0.44 | 153.34 | 464.78 | 545.56
0.45 | 154.12 | 473.56 | 555.08
0.46 | 154.93 | 482.07 | 564.44
0.47 | 155.92 | 490.14 | 573.4
0.48 | 156.59 | 498.04 | 582.1
0.49 | 157.11 | 505.55 | 590.6
0.5 | 157.86 | 512.9 | 599

## Tranconductance (mS-mm)
VGS (V) | VDS = 0.100 V | VDS = 0.500 V | VDS = 0.900 V
-0.75 | -0.001253 | -0.00321 | -0.00872
-0.74 | -0.001236 | -0.00346 | -0.01027
-0.73 | -0.0011415 | -0.003455 | -0.01091
-0.72 | -0.001113 | -0.00345 | -0.00969
-0.71 | -0.001163 | -0.003835 | -0.009265
-0.7 | -0.001123 | -0.00357 | -0.009045
-0.69 | -0.001083 | -0.00317 | -0.00874
-0.68 | -0.0009385 | -0.00288 | -0.007155
-0.67 | -0.000887 | -0.003095 | -0.00755
-0.66 | -0.0009245 | -0.003265 | -0.008545
-0.65 | -0.0008285 | -0.003315 | -0.00804
-0.64 | -0.0007525 | -0.002725 | -0.007645
-0.63 | -0.0007755 | -0.00225 | -0.007425
-0.62 | -0.0007645 | -0.002535 | -0.00756
-0.61 | -0.0006855 | -0.002115 | -0.008195
-0.6 | -0.0007035 | -0.00213 | -0.00783
-0.59 | -0.000636 | -0.00241 | -0.00519
-0.58 | -0.0005585 | -0.0022 | -0.00664
-0.57 | -0.000625 | -0.001895 | -0.007545
-0.56 | -0.0006285 | -0.00204 | -0.00551
-0.55 | -0.000484 | -0.00187 | -0.005305
-0.54 | -0.0004475 | -0.001825 | -0.00539
-0.53 | -0.0004925 | -0.0019125 | -0.005455
-0.52 | -0.0003735 | -0.001335 | -0.005005
-0.51 | -0.000311 | -0.0012265 | -0.004405
-0.5 | -0.0002915 | -0.001259 | -0.003935
-0.49 | -0.000207 | -0.001045 | -0.00286
-0.48 | -0.0001185 | -0.000705 | -0.002215
-0.47 | 1.7e-05 | -0.000389 | -0.001145
-0.46 | 0.000201 | 0.0002875 | 0.001265
-0.45 | 0.0004185 | 0.0010285 | 0.00355
-0.44 | 0.0007405 | 0.0020475 | 0.006555
-0.43 | 0.001161 | 0.003489 | 0.01064
-0.42 | 0.0018065 | 0.005349 | 0.016085
-0.41 | 0.002603 | 0.0077155 | 0.02395
-0.4 | 0.003802 | 0.011355 | 0.035455
-0.39 | 0.005295 | 0.015885 | 0.051415
-0.38 | 0.007405 | 0.022555 | 0.07297
-0.37 | 0.0103835 | 0.031165 | 0.10494
-0.36 | 0.015275 | 0.04354 | 0.150525
-0.35 | 0.0207195 | 0.061545 | 0.211915
-0.34 | 0.02761 | 0.084125 | 0.2873
-0.33 | 0.03793 | 0.11596 | 0.3991
-0.32 | 0.05194 | 0.163395 | 0.566
-0.31 | 0.07251 | 0.223975 | 0.7863
-0.3 | 0.09944 | 0.30025 | 1.0769
-0.29 | 0.13871 | 0.41325 | 1.48465
-0.28 | 0.186405 | 0.56845 | 2.06045
-0.27 | 0.25375 | 0.76475 | 2.7815
-0.26 | 0.34085 | 1.0471 | 3.7985
-0.25 | 0.4682 | 1.4317 | 5.1925
-0.24 | 0.63895 | 1.9143 | 6.954
-0.23 | 0.8682 | 2.58 | 9.4035
-0.22 | 1.15935 | 3.508 | 12.629
-0.21 | 1.56945 | 4.6475 | 16.887
-0.2 | 2.1386 | 6.3105 | 22.496
-0.19 | 2.8835 | 8.3035 | 30.2
-0.18 | 3.7795 | 11.124 | 40.02
-0.17 | 5.112 | 14.5115 | 51.68
-0.16 | 6.7165 | 19.3425 | 66.055
-0.15 | 8.951 | 25.76 | 85.35
-0.14 | 11.943 | 33.38 | 108.525
-0.13 | 15.3345 | 43.095 | 137.05
-0.12 | 20.204 | 55.135 | 167.27
-0.11 | 26.62 | 70.79 | 202.15
-0.1 | 34.735 | 90.49 | 243.7
-0.09 | 44.215 | 112.72 | 285.75
-0.08 | 56.775 | 138.975 | 334.95
-0.07 | 71.095 | 169.95 | 381.65
-0.06 | 89.47 | 208.65 | 431.7
-0.05 | 108.735 | 248.2 | 486.75
-0.04 | 133.35 | 291.3 | 535.65
-0.03 | 161 | 340.6 | 584.45
-0.02 | 189.35 | 390.4 | 642.85
-0.01 | 224.8 | 441.7 | 703.55
0 | 258.2 | 496.55 | 746.55
0.01 | 292.65 | 549.55 | 785
0.02 | 327.35 | 598.8 | 838
0.03 | 363.25 | 654.05 | 871.5
0.04 | 390.6 | 692.35 | 908.5
0.05 | 420.5 | 735.45 | 958
0.06 | 451.45 | 787.5 | 991.5
0.07 | 469.2 | 833.5 | 1027.5
0.08 | 490.45 | 864 | 1045
0.09 | 497.6 | 889 | 1070
0.1 | 503.95 | 927 | 1102
0.11 | 512.6 | 959.5 | 1120
0.12 | 514.5 | 990 | 1146.5
0.13 | 508 | 1010 | 1153.5
0.14 | 498 | 1031 | 1162
0.15 | 493.5 | 1047.5 | 1190.5
0.16 | 474 | 1068.5 | 1197.5
0.17 | 457.5 | 1092 | 1194
0.18 | 437 | 1096 | 1205.5
0.19 | 422 | 1110 | 1217
0.2 | 408 | 1126 | 1225.5
0.21 | 385.5 | 1132.5 | 1229.5
0.22 | 372 | 1136 | 1214
0.23 | 337 | 1139.5 | 1217.5
0.24 | 319 | 1146.5 | 1233.5
0.25 | 308.5 | 1145.5 | 1222
0.26 | 287 | 1141 | 1209
0.27 | 278.5 | 1138 | 1203.5
0.28 | 253.5 | 1137 | 1200
0.29 | 230.5 | 1130 | 1201.5
0.3 | 219 | 1126 | 1194.5
0.31 | 206.5 | 1119.5 | 1172.5
0.32 | 201 | 1107.5 | 1165
0.33 | 189.5 | 1100.5 | 1154.5
0.34 | 164 | 1078 | 1137.5
0.35 | 149.5 | 1066 | 1130
0.36 | 161.5 | 1061 | 1113
0.37 | 150 | 1039 | 1099.5
0.38 | 130 | 1017 | 1079
0.39 | 117.5 | 996 | 1059
0.4 | 103 | 979.5 | 1047.5
0.41 | 122 | 962.5 | 1026.5
0.42 | 110.5 | 938 | 1010
0.43 | 83 | 903.5 | 989
0.44 | 81 | 880 | 961.5
0.45 | 79.5 | 864.5 | 944
0.46 | 90 | 829 | 916
0.47 | 83 | 798.5 | 883
0.48 | 59.5 | 770.5 | 860
0.49 | 63.5 | 743 | 845
0.5 | 75 | 735 | 840