## IDS-VDS Characteristic (mA-mm)
VGS (V) | VDS = 0.100 V | VDS = 0.500 V | VDS = 0.900 V
-0.75 | 0.00025882 | 0.0010344 | 0.0033538
-0.74 | 0.00024879 | 0.0009962 | 0.0032552
-0.73 | 0.0002388 | 0.0009671 | 0.0031275
-0.72 | 0.00022849 | 0.000931 | 0.0030664
-0.71 | 0.00021796 | 0.0008985 | 0.0029643
-0.7 | 0.00020778 | 0.0008646 | 0.0028738
-0.69 | 0.00020009 | 0.0008332 | 0.002787
-0.68 | 0.00018978 | 0.000807 | 0.0027087
-0.67 | 0.00018214 | 0.0007696 | 0.0026142
-0.66 | 0.00017186 | 0.0007456 | 0.0025387
-0.65 | 0.00016745 | 0.0007165 | 0.0024626
-0.64 | 0.00015878 | 0.000688 | 0.0023794
-0.63 | 0.00015279 | 0.0006665 | 0.0023092
-0.62 | 0.00014533 | 0.0006434 | 0.0022299
-0.61 | 0.0001399 | 0.0006186 | 0.0021583
-0.6 | 0.00013239 | 0.0005977 | 0.0020836
-0.59 | 0.00012779 | 0.0005777 | 0.0020282
-0.58 | 0.00012162 | 0.0005563 | 0.0019588
-0.57 | 0.00011623 | 0.0005356 | 0.0019012
-0.56 | 0.00011029 | 0.0005155 | 0.0018402
-0.55 | 0.00010645 | 0.0005018 | 0.0017923
-0.54 | 0.00010174 | 0.00047953 | 0.0017307
-0.53 | 9.727e-05 | 0.00046786 | 0.0016741
-0.52 | 9.364e-05 | 0.00044969 | 0.0016333
-0.51 | 9.067e-05 | 0.00043531 | 0.0015841
-0.5 | 8.835e-05 | 0.00042801 | 0.001554
-0.49 | 8.594e-05 | 0.00041743 | 0.0015197
-0.48 | 8.512e-05 | 0.000411 | 0.0015089
-0.47 | 8.53e-05 | 0.00040799 | 0.001486
-0.46 | 8.741e-05 | 0.00041251 | 0.001501
-0.45 | 9.044e-05 | 0.00041865 | 0.0015274
-0.44 | 9.735e-05 | 0.00043895 | 0.0015818
-0.43 | 0.0001081 | 0.00046347 | 0.0016614
-0.42 | 0.00012309 | 0.00051355 | 0.0018037
-0.41 | 0.00014685 | 0.0005842 | 0.0020189
-0.4 | 0.00017892 | 0.0006826 | 0.0023321
-0.39 | 0.00022853 | 0.0008229 | 0.0027995
-0.38 | 0.00029057 | 0.0010183 | 0.0034362
-0.37 | 0.00038463 | 0.0012977 | 0.0043613
-0.36 | 0.00050809 | 0.0016839 | 0.0056554
-0.35 | 0.0007039 | 0.002233 | 0.007568
-0.34 | 0.0009429 | 0.0029605 | 0.010115
-0.33 | 0.0012893 | 0.0040268 | 0.013728
-0.32 | 0.0017378 | 0.0053953 | 0.018667
-0.31 | 0.0023934 | 0.007506 | 0.025633
-0.3 | 0.0032466 | 0.010146 | 0.035168
-0.29 | 0.0044742 | 0.013938 | 0.048326
-0.28 | 0.006168 | 0.018848 | 0.06651
-0.27 | 0.008476 | 0.026008 | 0.09127
-0.26 | 0.011459 | 0.034993 | 0.12524
-0.25 | 0.015702 | 0.047989 | 0.17082
-0.24 | 0.021305 | 0.06575 | 0.2337
-0.23 | 0.029011 | 0.08811 | 0.31723
-0.22 | 0.039535 | 0.12047 | 0.43125
-0.21 | 0.053366 | 0.16195 | 0.5876
-0.2 | 0.07291 | 0.21847 | 0.7905
-0.19 | 0.09752 | 0.29371 | 1.0573
-0.18 | 0.13265 | 0.39339 | 1.4187
-0.17 | 0.17749 | 0.52988 | 1.8829
-0.16 | 0.23844 | 0.7013 | 2.4982
-0.15 | 0.31871 | 0.9344 | 3.2829
-0.14 | 0.42492 | 1.2304 | 4.2625
-0.13 | 0.5686 | 1.6345 | 5.5125
-0.12 | 0.7441 | 2.1278 | 7.09
-0.11 | 0.9907 | 2.7907 | 8.973
-0.1 | 1.2941 | 3.608 | 11.257
-0.09 | 1.7166 | 4.6675 | 13.981
-0.08 | 2.2233 | 5.92 | 17.118
-0.07 | 2.882 | 7.521 | 20.798
-0.06 | 3.6994 | 9.456 | 24.872
-0.05 | 4.709 | 11.803 | 29.589
-0.04 | 5.94 | 14.544 | 34.698
-0.03 | 7.415 | 17.753 | 40.447
-0.02 | 9.26 | 21.486 | 46.617
-0.01 | 11.345 | 25.696 | 53.316
0 | 13.831 | 30.487 | 60.67
0.01 | 16.553 | 35.67 | 68.34
0.02 | 19.696 | 41.521 | 76.46
0.03 | 23.229 | 47.851 | 85.11
0.04 | 26.971 | 54.608 | 94.08
0.05 | 31.193 | 61.82 | 103.3
0.06 | 35.442 | 69.55 | 113.1
0.07 | 40.18 | 77.72 | 123.18
0.08 | 44.905 | 85.97 | 133.5
0.09 | 49.875 | 94.82 | 144.12
0.1 | 54.932 | 104.02 | 154.81
0.11 | 59.87 | 113.45 | 165.97
0.12 | 65.14 | 123.27 | 177.28
0.13 | 70.13 | 133.08 | 188.74
0.14 | 75.3 | 143.3 | 200.24
0.15 | 80.03 | 153.7 | 211.9
0.16 | 84.95 | 164.32 | 223.86
0.17 | 89.61 | 174.97 | 235.76
0.18 | 94 | 185.89 | 247.68
0.19 | 98.39 | 196.89 | 259.56
0.2 | 102.36 | 207.94 | 271.83
0.21 | 106.33 | 219.33 | 284.09
0.22 | 109.99 | 230.41 | 296.22
0.23 | 113.56 | 241.77 | 308.42
0.24 | 116.8 | 253.16 | 320.46
0.25 | 119.88 | 264.57 | 332.77
0.26 | 122.94 | 275.97 | 344.75
0.27 | 125.56 | 287.19 | 356.85
0.28 | 128.24 | 298.52 | 368.7
0.29 | 130.56 | 309.76 | 380.68
0.3 | 132.88 | 321.1 | 392.66
0.31 | 135.22 | 332.18 | 404.3
0.32 | 137.05 | 343.2 | 415.92
0.33 | 138.92 | 354.18 | 427.34
0.34 | 140.61 | 364.99 | 438.73
0.35 | 142.22 | 375.68 | 450.1
0.36 | 143.9 | 386.08 | 461.2
0.37 | 145.25 | 396.6 | 472.3
0.38 | 146.5 | 406.82 | 482.94
0.39 | 147.77 | 416.77 | 493.6
0.4 | 149.05 | 426.66 | 504.02
0.41 | 150.12 | 436.12 | 514.26
0.42 | 151.13 | 445.69 | 524.39
0.43 | 152.04 | 454.78 | 534.22
0.44 | 152.98 | 463.64 | 543.93
0.45 | 154.04 | 472.23 | 553.27
0.46 | 154.73 | 480.65 | 562.67
0.47 | 155.44 | 488.74 | 571.4
0.48 | 156.13 | 496.48 | 580
0.49 | 156.79 | 504.01 | 588.6
0.5 | 157.57 | 511.14 | 597.2

## Tranconductance (mS-mm)
VGS (V) | VDS = 0.100 V | VDS = 0.500 V | VDS = 0.900 V
-0.75 | -0.001003 | -0.00382 | -0.00986
-0.74 | -0.001001 | -0.003365 | -0.011315
-0.73 | -0.001015 | -0.00326 | -0.00944
-0.72 | -0.001042 | -0.00343 | -0.00816
-0.71 | -0.0010355 | -0.00332 | -0.00963
-0.7 | -0.0008935 | -0.003265 | -0.008865
-0.69 | -0.0009 | -0.00288 | -0.008255
-0.68 | -0.0008975 | -0.00318 | -0.00864
-0.67 | -0.000896 | -0.00307 | -0.0085
-0.66 | -0.0007345 | -0.002655 | -0.00758
-0.65 | -0.000654 | -0.00288 | -0.007965
-0.64 | -0.000733 | -0.0025 | -0.00767
-0.63 | -0.0006725 | -0.00223 | -0.007475
-0.62 | -0.0006445 | -0.002395 | -0.007545
-0.61 | -0.000647 | -0.002285 | -0.007315
-0.6 | -0.0006055 | -0.002045 | -0.006505
-0.59 | -0.0005385 | -0.00207 | -0.00624
-0.58 | -0.000578 | -0.002105 | -0.00635
-0.57 | -0.0005665 | -0.00204 | -0.00593
-0.56 | -0.000489 | -0.00169 | -0.005445
-0.55 | -0.0004275 | -0.0017985 | -0.005475
-0.54 | -0.000459 | -0.001697 | -0.00591
-0.53 | -0.000405 | -0.001492 | -0.00487
-0.52 | -0.00033 | -0.0016275 | -0.0045
-0.51 | -0.0002645 | -0.001084 | -0.003965
-0.5 | -0.0002365 | -0.000894 | -0.00322
-0.49 | -0.0001615 | -0.0008505 | -0.002255
-0.48 | -3.2e-05 | -0.000472 | -0.001685
-0.47 | 0.0001145 | 7.55e-05 | -0.000395
-0.46 | 0.000257 | 0.000533 | 0.00207
-0.45 | 0.000497 | 0.001322 | 0.00404
-0.44 | 0.000883 | 0.002241 | 0.0067
-0.43 | 0.001287 | 0.00373 | 0.011095
-0.42 | 0.0019375 | 0.0060365 | 0.017875
-0.41 | 0.0027915 | 0.0084525 | 0.02642
-0.4 | 0.004084 | 0.011935 | 0.03903
-0.39 | 0.0055825 | 0.016785 | 0.055205
-0.38 | 0.007805 | 0.02374 | 0.07809
-0.37 | 0.010876 | 0.03328 | 0.11096
-0.36 | 0.0159635 | 0.046765 | 0.160335
-0.35 | 0.0217405 | 0.06383 | 0.22298
-0.34 | 0.02927 | 0.08969 | 0.308
-0.33 | 0.039745 | 0.12174 | 0.4276
-0.32 | 0.055205 | 0.17396 | 0.59525
-0.31 | 0.07544 | 0.237535 | 0.82505
-0.3 | 0.10404 | 0.3216 | 1.13465
-0.29 | 0.14607 | 0.4351 | 1.5671
-0.28 | 0.20009 | 0.6035 | 2.1472
-0.27 | 0.26455 | 0.80725 | 2.9365
-0.26 | 0.3613 | 1.09905 | 3.9775
-0.25 | 0.4923 | 1.53785 | 5.423
-0.24 | 0.66545 | 2.00605 | 7.3205
-0.23 | 0.9115 | 2.736 | 9.8775
-0.22 | 1.21775 | 3.692 | 13.5185
-0.21 | 1.66875 | 4.9 | 17.9625
-0.2 | 2.2077 | 6.588 | 23.485
-0.19 | 2.987 | 8.746 | 31.41
-0.18 | 3.9985 | 11.8085 | 41.28
-0.17 | 5.2895 | 15.3955 | 53.975
-0.16 | 7.061 | 20.226 | 70
-0.15 | 9.324 | 26.455 | 88.215
-0.14 | 12.4945 | 35.005 | 111.48
-0.13 | 15.959 | 44.87 | 141.375
-0.12 | 21.105 | 57.81 | 173.025
-0.11 | 27.5 | 74.01 | 208.35
-0.1 | 36.295 | 93.84 | 250.4
-0.09 | 46.46 | 115.6 | 293.05
-0.08 | 58.27 | 142.675 | 340.85
-0.07 | 73.805 | 176.8 | 387.7
-0.06 | 91.35 | 214.1 | 439.55
-0.05 | 112.03 | 254.4 | 491.3
-0.04 | 135.3 | 297.5 | 542.9
-0.03 | 166 | 347.1 | 595.95
-0.02 | 196.5 | 397.15 | 643.45
-0.01 | 228.55 | 450.05 | 702.65
0 | 260.4 | 498.7 | 751.2
0.01 | 293.25 | 551.7 | 789.5
0.02 | 333.8 | 609.05 | 838.5
0.03 | 363.75 | 654.35 | 881
0.04 | 398.2 | 698.45 | 909.5
0.05 | 423.55 | 747.1 | 951
0.06 | 449.35 | 795 | 994
0.07 | 473.15 | 821 | 1020
0.08 | 484.75 | 855 | 1047
0.09 | 501.35 | 902.5 | 1065.5
0.1 | 499.75 | 931.5 | 1092.5
0.11 | 510.4 | 962.5 | 1123.5
0.12 | 513 | 981.5 | 1138.5
0.13 | 508 | 1001.5 | 1148
0.14 | 495 | 1031 | 1158
0.15 | 482.5 | 1051 | 1181
0.16 | 479 | 1063.5 | 1193
0.17 | 452.5 | 1078.5 | 1191
0.18 | 439 | 1096 | 1190
0.19 | 418 | 1102.5 | 1207.5
0.2 | 397 | 1122 | 1226.5
0.21 | 381.5 | 1123.5 | 1219.5
0.22 | 361.5 | 1122 | 1216.5
0.23 | 340.5 | 1137.5 | 1212
0.24 | 316 | 1140 | 1217.5
0.25 | 307 | 1140.5 | 1214.5
0.26 | 284 | 1131 | 1204
0.27 | 265 | 1127.5 | 1197.5
0.28 | 250 | 1128.5 | 1191.5
0.29 | 232 | 1129 | 1198
0.3 | 233 | 1121 | 1181
0.31 | 208.5 | 1105 | 1163
0.32 | 185 | 1100 | 1152
0.33 | 178 | 1089.5 | 1140.5
0.34 | 165 | 1075 | 1138
0.35 | 164.5 | 1054.5 | 1123.5
0.36 | 151.5 | 1046 | 1110
0.37 | 130 | 1037 | 1087
0.38 | 126 | 1008.5 | 1065
0.39 | 127.5 | 992 | 1054
0.4 | 117.5 | 967.5 | 1033
0.41 | 104 | 951.5 | 1018.5
0.42 | 96 | 933 | 998
0.43 | 92.5 | 897.5 | 977
0.44 | 100 | 872.5 | 952.5
0.45 | 87.5 | 850.5 | 937
0.46 | 70 | 825.5 | 906.5
0.47 | 70 | 791.5 | 866.5
0.48 | 67.5 | 763.5 | 860
0.49 | 72 | 733 | 860
0.5 | 78 | 713 | 860