## IDS-VDS Characteristic (mA-mm)
VGS (V) | VDS = 0.100 V | VDS = 0.500 V | VDS = 0.900 V
-0.75 | 0.00027312 | 0.0010525 | 0.0033482
-0.74 | 0.00026386 | 0.0010221 | 0.0032816
-0.73 | 0.00025217 | 0.0009812 | 0.0031875
-0.72 | 0.00023952 | 0.0009513 | 0.0030856
-0.71 | 0.00022851 | 0.0009179 | 0.0029842
-0.7 | 0.0002191 | 0.0008774 | 0.0028958
-0.69 | 0.00020808 | 0.000852 | 0.0028121
-0.68 | 0.00019907 | 0.0008241 | 0.0027319
-0.67 | 0.0001918 | 0.000787 | 0.0026346
-0.66 | 0.00018377 | 0.0007656 | 0.0025632
-0.65 | 0.00017516 | 0.0007376 | 0.0024793
-0.64 | 0.00016691 | 0.0007067 | 0.0024122
-0.63 | 0.0001613 | 0.000682 | 0.0023315
-0.62 | 0.00015339 | 0.0006573 | 0.0022708
-0.61 | 0.00014593 | 0.0006393 | 0.0022001
-0.6 | 0.00013925 | 0.0006157 | 0.0021166
-0.59 | 0.00013366 | 0.0005931 | 0.0020403
-0.58 | 0.00012772 | 0.0005719 | 0.0019978
-0.57 | 0.00012218 | 0.000552 | 0.001935
-0.56 | 0.0001169 | 0.0005281 | 0.0018729
-0.55 | 0.00011 | 0.0005151 | 0.0018257
-0.54 | 0.00010768 | 0.00049759 | 0.0017802
-0.53 | 0.00010268 | 0.0004789 | 0.0017169
-0.52 | 9.809e-05 | 0.00046566 | 0.0016621
-0.51 | 9.398e-05 | 0.00045243 | 0.0016172
-0.5 | 9.167e-05 | 0.00043887 | 0.0015817
-0.49 | 8.99e-05 | 0.00043175 | 0.0015561
-0.48 | 8.936e-05 | 0.00042702 | 0.0015199
-0.47 | 8.954e-05 | 0.00042285 | 0.0015178
-0.46 | 8.927e-05 | 0.00042232 | 0.0015162
-0.45 | 9.331e-05 | 0.00043184 | 0.0015403
-0.44 | 9.894e-05 | 0.00044614 | 0.0015939
-0.43 | 0.0001105 | 0.00047894 | 0.0016856
-0.42 | 0.00012594 | 0.0005217 | 0.0018302
-0.41 | 0.00014905 | 0.0005948 | 0.0020455
-0.4 | 0.00018024 | 0.0006928 | 0.002361
-0.39 | 0.00022769 | 0.0008346 | 0.0028114
-0.38 | 0.00029186 | 0.0010266 | 0.0034714
-0.37 | 0.00038067 | 0.0013064 | 0.0043736
-0.36 | 0.00050799 | 0.0016762 | 0.0056839
-0.35 | 0.0007014 | 0.0022261 | 0.007579
-0.34 | 0.0009385 | 0.0029483 | 0.010157
-0.33 | 0.0012704 | 0.0039971 | 0.013707
-0.32 | 0.0017315 | 0.0053518 | 0.018642
-0.31 | 0.0023526 | 0.007363 | 0.025584
-0.3 | 0.0032398 | 0.010123 | 0.035237
-0.29 | 0.0044067 | 0.013694 | 0.048455
-0.28 | 0.006119 | 0.01876 | 0.06659
-0.27 | 0.008374 | 0.025522 | 0.09157
-0.26 | 0.011406 | 0.03473 | 0.12542
-0.25 | 0.015432 | 0.04737 | 0.17164
-0.24 | 0.021144 | 0.06483 | 0.23353
-0.23 | 0.028595 | 0.08755 | 0.31911
-0.22 | 0.039179 | 0.1184 | 0.43313
-0.21 | 0.052687 | 0.16023 | 0.5847
-0.2 | 0.07186 | 0.21458 | 0.7852
-0.19 | 0.09636 | 0.29166 | 1.0553
-0.18 | 0.13113 | 0.38705 | 1.4134
-0.17 | 0.17496 | 0.51967 | 1.8797
-0.16 | 0.23632 | 0.6948 | 2.4878
-0.15 | 0.31474 | 0.92 | 3.2531
-0.14 | 0.42146 | 1.2264 | 4.2611
-0.13 | 0.55969 | 1.6055 | 5.4958
-0.12 | 0.7397 | 2.117 | 7.058
-0.11 | 0.9772 | 2.7495 | 8.947
-0.1 | 1.287 | 3.5721 | 11.193
-0.09 | 1.6958 | 4.6176 | 13.89
-0.08 | 2.197 | 5.896 | 17.058
-0.07 | 2.8653 | 7.469 | 20.696
-0.06 | 3.6559 | 9.394 | 24.762
-0.05 | 4.6903 | 11.756 | 29.388
-0.04 | 5.892 | 14.48 | 34.566
-0.03 | 7.361 | 17.686 | 40.269
-0.02 | 9.175 | 21.33 | 46.394
-0.01 | 11.267 | 25.597 | 53.156
0 | 13.764 | 30.398 | 60.51
0.01 | 16.486 | 35.717 | 68.06
0.02 | 19.674 | 41.421 | 76.16
0.03 | 23.137 | 47.797 | 84.79
0.04 | 26.988 | 54.589 | 93.76
0.05 | 31.117 | 61.73 | 103.11
0.06 | 35.387 | 69.38 | 112.64
0.07 | 40.157 | 77.54 | 122.85
0.08 | 44.852 | 86.11 | 133.14
0.09 | 49.905 | 94.8 | 143.64
0.1 | 54.863 | 103.94 | 154.45
0.11 | 59.95 | 113.37 | 165.49
0.12 | 65.03 | 123.18 | 176.92
0.13 | 70.17 | 133.22 | 188.34
0.14 | 75.32 | 143.3 | 199.87
0.15 | 80.05 | 153.72 | 211.4
0.16 | 85.03 | 164.33 | 223.46
0.17 | 89.52 | 175.08 | 235.36
0.18 | 94.08 | 185.91 | 247.32
0.19 | 98.4 | 196.95 | 259.46
0.2 | 102.46 | 208.03 | 271.34
0.21 | 106.39 | 219.35 | 283.66
0.22 | 110.04 | 230.7 | 295.86
0.23 | 113.53 | 241.8 | 307.98
0.24 | 116.89 | 253.25 | 320.11
0.25 | 120.03 | 264.72 | 332.4
0.26 | 122.99 | 276.06 | 344.46
0.27 | 125.58 | 287.47 | 356.48
0.28 | 128.33 | 298.68 | 368.49
0.29 | 130.58 | 310.02 | 380.29
0.3 | 133.02 | 321.3 | 392.3
0.31 | 135.08 | 332.47 | 404.07
0.32 | 137.17 | 343.46 | 415.73
0.33 | 139.11 | 354.47 | 427.45
0.34 | 140.71 | 365.28 | 438.58
0.35 | 142.34 | 376.05 | 449.96
0.36 | 143.9 | 386.55 | 461.12
0.37 | 145.29 | 396.91 | 472.18
0.38 | 146.69 | 407.22 | 483.13
0.39 | 147.87 | 417.25 | 493.63
0.4 | 149.05 | 427.1 | 504.11
0.41 | 150.25 | 436.78 | 514.49
0.42 | 151.26 | 446.19 | 524.61
0.43 | 152.12 | 455.33 | 534.45
0.44 | 153.14 | 464.25 | 544.18
0.45 | 153.98 | 472.93 | 553.62
0.46 | 154.77 | 481.36 | 563
0.47 | 155.69 | 489.38 | 571.7
0.48 | 156.21 | 497.26 | 580.6
0.49 | 157.01 | 504.79 | 589.4
0.5 | 157.65 | 512.09 | 597.6

## Tranconductance (mS-mm)
VGS (V) | VDS = 0.100 V | VDS = 0.500 V | VDS = 0.900 V
-0.75 | -0.000926 | -0.00304 | -0.00666
-0.74 | -0.0010475 | -0.003565 | -0.008035
-0.73 | -0.001217 | -0.00354 | -0.0098
-0.72 | -0.001183 | -0.003165 | -0.010165
-0.71 | -0.001021 | -0.003695 | -0.00949
-0.7 | -0.0010215 | -0.003295 | -0.008605
-0.69 | -0.0010015 | -0.002665 | -0.008195
-0.68 | -0.000814 | -0.00325 | -0.008875
-0.67 | -0.000765 | -0.002925 | -0.008435
-0.66 | -0.000832 | -0.00247 | -0.007765
-0.65 | -0.000843 | -0.002945 | -0.00755
-0.64 | -0.000693 | -0.00278 | -0.00739
-0.63 | -0.000676 | -0.00247 | -0.00707
-0.62 | -0.0007685 | -0.002135 | -0.00657
-0.61 | -0.000707 | -0.00208 | -0.00771
-0.6 | -0.0006135 | -0.00231 | -0.00799
-0.59 | -0.0005765 | -0.00219 | -0.00594
-0.58 | -0.000574 | -0.002055 | -0.005265
-0.57 | -0.000541 | -0.00219 | -0.006245
-0.56 | -0.000609 | -0.001845 | -0.005465
-0.55 | -0.000461 | -0.0015255 | -0.004635
-0.54 | -0.000366 | -0.00181 | -0.00544
-0.53 | -0.0004795 | -0.0015965 | -0.005905
-0.52 | -0.000435 | -0.0013235 | -0.004985
-0.51 | -0.000321 | -0.0013395 | -0.00402
-0.5 | -0.000204 | -0.001034 | -0.003055
-0.49 | -0.0001155 | -0.0005925 | -0.00309
-0.48 | -1.8e-05 | -0.000445 | -0.001915
-0.47 | -4.5e-06 | -0.000235 | -0.000185
-0.46 | 0.0001885 | 0.0004495 | 0.001125
-0.45 | 0.0004835 | 0.001191 | 0.003885
-0.44 | 0.0008595 | 0.002355 | 0.007265
-0.43 | 0.00135 | 0.003778 | 0.011815
-0.42 | 0.0019275 | 0.005793 | 0.017995
-0.41 | 0.002715 | 0.008555 | 0.02654
-0.4 | 0.003932 | 0.01199 | 0.038295
-0.39 | 0.005581 | 0.01669 | 0.05552
-0.38 | 0.007649 | 0.02359 | 0.07811
-0.37 | 0.0108065 | 0.03248 | 0.110625
-0.36 | 0.0160365 | 0.045985 | 0.16027
-0.35 | 0.0215255 | 0.063605 | 0.223655
-0.34 | 0.02845 | 0.08855 | 0.3064
-0.33 | 0.03965 | 0.120175 | 0.42425
-0.32 | 0.05411 | 0.168295 | 0.59385
-0.31 | 0.075415 | 0.23856 | 0.82975
-0.3 | 0.102705 | 0.31655 | 1.14355
-0.29 | 0.14396 | 0.43185 | 1.56765
-0.28 | 0.198365 | 0.5914 | 2.15575
-0.27 | 0.26435 | 0.7985 | 2.9415
-0.26 | 0.3529 | 1.0924 | 4.0035
-0.25 | 0.4869 | 1.505 | 5.4055
-0.24 | 0.65815 | 2.009 | 7.3735
-0.23 | 0.90175 | 2.6785 | 9.98
-0.22 | 1.2046 | 3.634 | 13.2795
-0.21 | 1.63405 | 4.809 | 17.6035
-0.2 | 2.18365 | 6.5715 | 23.53
-0.19 | 2.9635 | 8.6235 | 31.41
-0.18 | 3.93 | 11.4005 | 41.22
-0.17 | 5.2595 | 15.3875 | 53.72
-0.16 | 6.989 | 20.0165 | 68.67
-0.15 | 9.257 | 26.58 | 88.665
-0.14 | 12.2475 | 34.275 | 112.135
-0.13 | 15.912 | 44.53 | 139.845
-0.12 | 20.8755 | 57.2 | 172.56
-0.11 | 27.365 | 72.755 | 206.75
-0.1 | 35.93 | 93.405 | 247.15
-0.09 | 45.5 | 116.195 | 293.25
-0.08 | 58.475 | 142.57 | 340.3
-0.07 | 72.945 | 174.9 | 385.2
-0.06 | 91.25 | 214.35 | 434.6
-0.05 | 111.805 | 254.3 | 490.2
-0.04 | 133.535 | 296.5 | 544.05
-0.03 | 164.15 | 342.5 | 591.4
-0.02 | 195.3 | 395.55 | 644.35
-0.01 | 229.45 | 453.4 | 705.8
0 | 260.95 | 506 | 745.2
0.01 | 295.5 | 551.15 | 782.5
0.02 | 332.55 | 604 | 836.5
0.03 | 365.7 | 658.4 | 880
0.04 | 399 | 696.65 | 916
0.05 | 419.95 | 739.55 | 944
0.06 | 452 | 790.5 | 987
0.07 | 473.25 | 836.5 | 1025
0.08 | 487.4 | 863 | 1039.5
0.09 | 500.55 | 891.5 | 1065.5
0.1 | 502.25 | 928.5 | 1092.5
0.11 | 508.35 | 962 | 1123.5
0.12 | 511 | 992.5 | 1142.5
0.13 | 514.5 | 1006 | 1147.5
0.14 | 494 | 1025 | 1153
0.15 | 485.5 | 1051.5 | 1179.5
0.16 | 473.5 | 1068 | 1198
0.17 | 452.5 | 1079 | 1193
0.18 | 444 | 1093.5 | 1205
0.19 | 419 | 1106 | 1201
0.2 | 399.5 | 1120 | 1210
0.21 | 379 | 1133.5 | 1226
0.22 | 357 | 1122.5 | 1216
0.23 | 342.5 | 1127.5 | 1212.5
0.24 | 325 | 1146 | 1221
0.25 | 305 | 1140.5 | 1217.5
0.26 | 277.5 | 1137.5 | 1204
0.27 | 267 | 1131 | 1201.5
0.28 | 250 | 1127.5 | 1190.5
0.29 | 234.5 | 1131 | 1190.5
0.3 | 225 | 1122.5 | 1189
0.31 | 207.5 | 1108 | 1171.5
0.32 | 201.5 | 1100 | 1169
0.33 | 177 | 1091 | 1142.5
0.34 | 161.5 | 1079 | 1125.5
0.35 | 159.5 | 1063.5 | 1127
0.36 | 147.5 | 1043 | 1111
0.37 | 139.5 | 1033.5 | 1100.5
0.38 | 129 | 1017 | 1072.5
0.39 | 118 | 994 | 1049
0.4 | 119 | 976.5 | 1043
0.41 | 110.5 | 954.5 | 1025
0.42 | 93.5 | 927.5 | 998
0.43 | 94 | 903 | 978.5
0.44 | 93 | 880 | 958.5
0.45 | 81.5 | 855.5 | 941
0.46 | 85.5 | 822.5 | 904
0.47 | 72 | 795 | 880
0.48 | 66 | 770.5 | 885
0.49 | 72 | 741.5 | 850
0.5 | 64 | 730 | 820