## IDS-VDS Characteristic (mA-mm)
VGS (V) | VDS = 0.100 V | VDS = 0.500 V | VDS = 0.900 V
-0.75 | 0.00024823 | 0.0009668 | 0.0031177
-0.74 | 0.00023622 | 0.0009359 | 0.0030331
-0.73 | 0.0002261 | 0.0009031 | 0.0029484
-0.72 | 0.00021589 | 0.0008649 | 0.0028588
-0.71 | 0.00020657 | 0.0008358 | 0.0027557
-0.7 | 0.00019832 | 0.0008066 | 0.0026929
-0.69 | 0.00018831 | 0.0007821 | 0.0026216
-0.68 | 0.00017957 | 0.0007531 | 0.0025374
-0.67 | 0.0001715 | 0.0007296 | 0.0024509
-0.66 | 0.00016454 | 0.0007021 | 0.0023595
-0.65 | 0.00015727 | 0.0006763 | 0.0022931
-0.64 | 0.00015099 | 0.00066 | 0.0022331
-0.63 | 0.00014417 | 0.0006331 | 0.002169
-0.62 | 0.0001377 | 0.000608 | 0.0021077
-0.61 | 0.00013113 | 0.0005867 | 0.0020297
-0.6 | 0.00012555 | 0.0005662 | 0.0019729
-0.59 | 0.00012124 | 0.0005445 | 0.0019029
-0.58 | 0.00011468 | 0.0005231 | 0.0018552
-0.57 | 0.00010879 | 0.000507 | 0.0017889
-0.56 | 0.00010471 | 0.0004889 | 0.0017485
-0.55 | 9.968e-05 | 0.0004742 | 0.0016865
-0.54 | 9.602e-05 | 0.0004586 | 0.0016405
-0.53 | 9.234e-05 | 0.00044489 | 0.0015865
-0.52 | 8.911e-05 | 0.00042935 | 0.0015523
-0.51 | 8.523e-05 | 0.00041896 | 0.0015141
-0.5 | 8.316e-05 | 0.0004096 | 0.001474
-0.49 | 8.102e-05 | 0.00040068 | 0.0014556
-0.48 | 8.066e-05 | 0.00039338 | 0.0014208
-0.47 | 8.097e-05 | 0.00038992 | 0.0014226
-0.46 | 8.224e-05 | 0.00039384 | 0.0014338
-0.45 | 8.687e-05 | 0.00040397 | 0.0014566
-0.44 | 9.301e-05 | 0.00042356 | 0.0015042
-0.43 | 0.00010453 | 0.00045392 | 0.0016171
-0.42 | 0.00012027 | 0.00050238 | 0.0017508
-0.41 | 0.0001453 | 0.0005748 | 0.0019765
-0.4 | 0.00017694 | 0.0006737 | 0.0022967
-0.39 | 0.00022633 | 0.0008206 | 0.0027607
-0.38 | 0.00029186 | 0.0010196 | 0.0034141
-0.37 | 0.00038565 | 0.0013091 | 0.0043587
-0.36 | 0.00051277 | 0.0016812 | 0.0056693
-0.35 | 0.0007107 | 0.0022427 | 0.007558
-0.34 | 0.0009499 | 0.0029761 | 0.010204
-0.33 | 0.0012933 | 0.0040335 | 0.013748
-0.32 | 0.0017562 | 0.0054162 | 0.018798
-0.31 | 0.0023975 | 0.007478 | 0.025714
-0.3 | 0.0032872 | 0.010274 | 0.035434
-0.29 | 0.0044704 | 0.013831 | 0.048637
-0.28 | 0.006207 | 0.019023 | 0.06684
-0.27 | 0.0085 | 0.025888 | 0.09189
-0.26 | 0.011546 | 0.035199 | 0.12606
-0.25 | 0.01568 | 0.048046 | 0.17195
-0.24 | 0.021391 | 0.06515 | 0.23246
-0.23 | 0.029007 | 0.08847 | 0.31859
-0.22 | 0.039662 | 0.11893 | 0.43169
-0.21 | 0.05333 | 0.16242 | 0.5844
-0.2 | 0.0727 | 0.21701 | 0.7882
-0.19 | 0.09756 | 0.29432 | 1.0577
-0.18 | 0.13297 | 0.39184 | 1.4177
-0.17 | 0.17714 | 0.52595 | 1.8802
-0.16 | 0.23918 | 0.6991 | 2.4876
-0.15 | 0.31879 | 0.924 | 3.2627
-0.14 | 0.42538 | 1.2331 | 4.2614
-0.13 | 0.56834 | 1.6134 | 5.4914
-0.12 | 0.7459 | 2.1352 | 7.058
-0.11 | 0.9912 | 2.7659 | 8.939
-0.1 | 1.2977 | 3.6043 | 11.219
-0.09 | 1.7142 | 4.6561 | 13.925
-0.08 | 2.2231 | 5.936 | 17.085
-0.07 | 2.8828 | 7.5 | 20.705
-0.06 | 3.7022 | 9.464 | 24.802
-0.05 | 4.7189 | 11.813 | 29.583
-0.04 | 5.956 | 14.542 | 34.667
-0.03 | 7.422 | 17.795 | 40.399
-0.02 | 9.284 | 21.446 | 46.551
-0.01 | 11.346 | 25.699 | 53.368
0 | 13.884 | 30.555 | 60.68
0.01 | 16.647 | 35.876 | 68.39
0.02 | 19.783 | 41.601 | 76.48
0.03 | 23.31 | 48.022 | 85.17
0.04 | 27.093 | 54.834 | 94.13
0.05 | 31.318 | 62.05 | 103.54
0.06 | 35.6 | 69.7 | 113.12
0.07 | 40.398 | 77.88 | 123.28
0.08 | 45.114 | 86.32 | 133.68
0.09 | 50.12 | 95.17 | 144.29
0.1 | 55.175 | 104.27 | 155.19
0.11 | 60.19 | 113.77 | 166.09
0.12 | 65.49 | 123.62 | 177.6
0.13 | 70.51 | 133.72 | 189.05
0.14 | 75.68 | 143.73 | 200.62
0.15 | 80.48 | 154.21 | 212.28
0.16 | 85.37 | 164.89 | 224.27
0.17 | 89.97 | 175.64 | 236.24
0.18 | 94.4 | 186.45 | 248.17
0.19 | 98.87 | 197.55 | 260.27
0.2 | 102.85 | 208.69 | 272.29
0.21 | 106.93 | 220 | 284.56
0.22 | 110.4 | 231.25 | 296.79
0.23 | 114.01 | 242.52 | 308.93
0.24 | 117.43 | 253.86 | 321.21
0.25 | 120.47 | 265.37 | 333.28
0.26 | 123.48 | 276.76 | 345.36
0.27 | 126.09 | 288.26 | 357.45
0.28 | 128.65 | 299.4 | 369.44
0.29 | 131.1 | 310.72 | 381.23
0.3 | 133.38 | 322.07 | 393.22
0.31 | 135.57 | 333.23 | 404.99
0.32 | 137.54 | 344.27 | 416.64
0.33 | 139.43 | 355.25 | 428.22
0.34 | 141.05 | 366.15 | 439.48
0.35 | 142.82 | 376.74 | 450.77
0.36 | 144.32 | 387.34 | 461.93
0.37 | 145.79 | 397.73 | 473.02
0.38 | 147.19 | 407.98 | 483.85
0.39 | 148.29 | 418.14 | 494.3
0.4 | 149.58 | 427.81 | 504.83
0.41 | 150.63 | 437.45 | 515.05
0.42 | 151.48 | 446.85 | 525.26
0.43 | 152.62 | 456.05 | 535.11
0.44 | 153.47 | 464.91 | 544.76
0.45 | 154.32 | 473.51 | 554.23
0.46 | 155.16 | 481.94 | 563.51
0.47 | 155.9 | 490.02 | 572.3
0.48 | 156.53 | 497.8 | 581.2
0.49 | 157.35 | 505.26 | 589.4
0.5 | 157.99 | 512.47 | 597.8

## Tranconductance (mS-mm)
VGS (V) | VDS = 0.100 V | VDS = 0.500 V | VDS = 0.900 V
-0.75 | -0.001201 | -0.00309 | -0.00846
-0.74 | -0.0011065 | -0.003185 | -0.008465
-0.73 | -0.0010165 | -0.00355 | -0.008715
-0.72 | -0.0009765 | -0.003365 | -0.009635
-0.71 | -0.0008785 | -0.002915 | -0.008295
-0.7 | -0.000913 | -0.002685 | -0.006705
-0.69 | -0.0009375 | -0.002675 | -0.007775
-0.68 | -0.0008405 | -0.002625 | -0.008535
-0.67 | -0.0007515 | -0.00255 | -0.008895
-0.66 | -0.0007115 | -0.002665 | -0.00789
-0.65 | -0.0006775 | -0.002105 | -0.00632
-0.64 | -0.000655 | -0.00216 | -0.006205
-0.63 | -0.0006645 | -0.0026 | -0.00627
-0.62 | -0.000652 | -0.00232 | -0.006965
-0.61 | -0.0006075 | -0.00209 | -0.00674
-0.6 | -0.0004945 | -0.00211 | -0.00634
-0.59 | -0.0005435 | -0.002155 | -0.005885
-0.58 | -0.0006225 | -0.001875 | -0.0057
-0.57 | -0.0004985 | -0.00171 | -0.005335
-0.56 | -0.0004555 | -0.00164 | -0.00512
-0.55 | -0.0004345 | -0.001515 | -0.0054
-0.54 | -0.000367 | -0.0014655 | -0.005
-0.53 | -0.0003455 | -0.0014625 | -0.00441
-0.52 | -0.0003555 | -0.0012965 | -0.00362
-0.51 | -0.0002975 | -0.0009875 | -0.003915
-0.5 | -0.0002105 | -0.000914 | -0.002925
-0.49 | -0.000125 | -0.000811 | -0.00266
-0.48 | -2.5e-06 | -0.000538 | -0.00165
-0.47 | 7.9e-05 | 2.3e-05 | 0.00065
-0.46 | 0.000295 | 0.0007025 | 0.0017
-0.45 | 0.0005385 | 0.001486 | 0.00352
-0.44 | 0.000883 | 0.0024975 | 0.008025
-0.43 | 0.001363 | 0.003941 | 0.01233
-0.42 | 0.0020385 | 0.006044 | 0.01797
-0.41 | 0.0028335 | 0.008566 | 0.027295
-0.4 | 0.0040515 | 0.01229 | 0.03921
-0.39 | 0.005746 | 0.017295 | 0.05587
-0.38 | 0.007966 | 0.024425 | 0.0799
-0.37 | 0.0110455 | 0.03308 | 0.11276
-0.36 | 0.0162525 | 0.04668 | 0.159965
-0.35 | 0.0218565 | 0.064745 | 0.226735
-0.34 | 0.02913 | 0.08954 | 0.3095
-0.33 | 0.040315 | 0.122005 | 0.4297
-0.32 | 0.05521 | 0.172225 | 0.5983
-0.31 | 0.07655 | 0.24289 | 0.8318
-0.3 | 0.103645 | 0.31765 | 1.14615
-0.29 | 0.14599 | 0.43745 | 1.5703
-0.28 | 0.20148 | 0.60285 | 2.16265
-0.27 | 0.26695 | 0.8088 | 2.961
-0.26 | 0.359 | 1.1079 | 4.003
-0.25 | 0.49225 | 1.49755 | 5.32
-0.24 | 0.66635 | 2.0212 | 7.332
-0.23 | 0.91355 | 2.689 | 9.9615
-0.22 | 1.21615 | 3.6975 | 13.2905
-0.21 | 1.6519 | 4.904 | 17.8255
-0.2 | 2.2115 | 6.595 | 23.665
-0.19 | 3.0135 | 8.7415 | 31.475
-0.18 | 3.979 | 11.5815 | 41.125
-0.17 | 5.3105 | 15.363 | 53.495
-0.16 | 7.0825 | 19.9025 | 69.125
-0.15 | 9.31 | 26.7 | 88.69
-0.14 | 12.4775 | 34.47 | 111.435
-0.13 | 16.026 | 45.105 | 139.83
-0.12 | 21.143 | 57.625 | 172.38
-0.11 | 27.59 | 73.455 | 208.05
-0.1 | 36.15 | 94.51 | 249.3
-0.09 | 46.27 | 116.585 | 293.3
-0.08 | 58.43 | 142.195 | 339
-0.07 | 73.955 | 176.4 | 385.85
-0.06 | 91.805 | 215.65 | 443.9
-0.05 | 112.69 | 253.9 | 493.25
-0.04 | 135.155 | 299.1 | 540.8
-0.03 | 166.4 | 345.2 | 594.2
-0.02 | 196.2 | 395.2 | 648.45
-0.01 | 230 | 455.45 | 706.45
0 | 265.05 | 508.85 | 751.1
0.01 | 294.95 | 552.3 | 790
0.02 | 333.15 | 607.3 | 839
0.03 | 365.5 | 661.65 | 882.5
0.04 | 400.4 | 701.4 | 918.5
0.05 | 425.35 | 743.3 | 949.5
0.06 | 454 | 791.5 | 987
0.07 | 475.7 | 831 | 1028
0.08 | 486.1 | 864.5 | 1050.5
0.09 | 503.05 | 897.5 | 1075.5
0.1 | 503.5 | 930 | 1090
0.11 | 515.75 | 967.5 | 1120.5
0.12 | 516 | 997.5 | 1148
0.13 | 509.5 | 1005.5 | 1151
0.14 | 498.5 | 1024.5 | 1161.5
0.15 | 484.5 | 1058 | 1182.5
0.16 | 474.5 | 1071.5 | 1198
0.17 | 451.5 | 1078 | 1195
0.18 | 445 | 1095.5 | 1201.5
0.19 | 422.5 | 1112 | 1206
0.2 | 403 | 1122.5 | 1214.5
0.21 | 377.5 | 1128 | 1225
0.22 | 354 | 1126 | 1218.5
0.23 | 351.5 | 1130.5 | 1221
0.24 | 323 | 1142.5 | 1217.5
0.25 | 302.5 | 1145 | 1207.5
0.26 | 281 | 1144.5 | 1208.5
0.27 | 258.5 | 1132 | 1204
0.28 | 250.5 | 1123 | 1189
0.29 | 236.5 | 1133.5 | 1189
0.3 | 223.5 | 1125.5 | 1188
0.31 | 208 | 1110 | 1171
0.32 | 193 | 1101 | 1161.5
0.33 | 175.5 | 1094 | 1142
0.34 | 169.5 | 1074.5 | 1127.5
0.35 | 163.5 | 1059.5 | 1122.5
0.36 | 148.5 | 1049.5 | 1112.5
0.37 | 143.5 | 1032 | 1096
0.38 | 125 | 1020.5 | 1064
0.39 | 119.5 | 991.5 | 1049
0.4 | 117 | 965.5 | 1037.5
0.41 | 95 | 952 | 1021.5
0.42 | 99.5 | 930 | 1003
0.43 | 99.5 | 903 | 975
0.44 | 85 | 873 | 956
0.45 | 84.5 | 851.5 | 937.5
0.46 | 79 | 825.5 | 903.5
0.47 | 68.5 | 793 | 884.5
0.48 | 72.5 | 762 | 855
0.49 | 73 | 733.5 | 830
0.5 | 64 | 721 | 840