## IDS-VDS Characteristic (mA-mm)
VGS (V) | VDS = 0.100 V | VDS = 0.500 V | VDS = 0.900 V
-0.75 | 0.00025587 | 0.0009827 | 0.003137
-0.74 | 0.00024526 | 0.0009497 | 0.0030319
-0.73 | 0.00023671 | 0.0009164 | 0.0029552
-0.72 | 0.00022442 | 0.000883 | 0.0028768
-0.71 | 0.00021405 | 0.0008561 | 0.0027799
-0.7 | 0.00020516 | 0.0008269 | 0.0027112
-0.69 | 0.00019517 | 0.0007922 | 0.0026372
-0.68 | 0.00018653 | 0.0007646 | 0.0025273
-0.67 | 0.00017772 | 0.0007385 | 0.0024661
-0.66 | 0.00017143 | 0.000706 | 0.0023951
-0.65 | 0.00016361 | 0.0006855 | 0.002322
-0.64 | 0.00015645 | 0.0006599 | 0.0022416
-0.63 | 0.00014938 | 0.0006365 | 0.002183
-0.62 | 0.00014409 | 0.0006183 | 0.0021098
-0.61 | 0.00013639 | 0.0005971 | 0.0020531
-0.6 | 0.00013091 | 0.0005745 | 0.0019858
-0.59 | 0.00012546 | 0.000556 | 0.0019205
-0.58 | 0.00011977 | 0.0005337 | 0.0018738
-0.57 | 0.0001146 | 0.0005169 | 0.0018058
-0.56 | 0.00010939 | 0.00049948 | 0.0017545
-0.55 | 0.00010547 | 0.00048234 | 0.0017011
-0.54 | 0.00010078 | 0.00046466 | 0.0016583
-0.53 | 9.678e-05 | 0.00045152 | 0.0016065
-0.52 | 9.24e-05 | 0.00043681 | 0.001561
-0.51 | 8.986e-05 | 0.00042411 | 0.0015181
-0.5 | 8.642e-05 | 0.00041271 | 0.0014894
-0.49 | 8.524e-05 | 0.00040755 | 0.0014594
-0.48 | 8.428e-05 | 0.00039857 | 0.0014368
-0.47 | 8.382e-05 | 0.0003995 | 0.0014314
-0.46 | 8.629e-05 | 0.00040222 | 0.0014485
-0.45 | 9.009e-05 | 0.00041287 | 0.0014768
-0.44 | 9.709e-05 | 0.00043273 | 0.0015342
-0.43 | 0.00010743 | 0.00046227 | 0.0016332
-0.42 | 0.0001246 | 0.00051103 | 0.0017849
-0.41 | 0.00014686 | 0.0005838 | 0.0020044
-0.4 | 0.00018145 | 0.0006895 | 0.0023316
-0.39 | 0.0002279 | 0.0008277 | 0.0028108
-0.38 | 0.00029601 | 0.0010401 | 0.0034686
-0.37 | 0.00038653 | 0.001314 | 0.0044282
-0.36 | 0.00051341 | 0.0017224 | 0.00581
-0.35 | 0.0007048 | 0.0022513 | 0.00764
-0.34 | 0.0009591 | 0.003029 | 0.010315
-0.33 | 0.0012841 | 0.0040642 | 0.013918
-0.32 | 0.00176 | 0.0054812 | 0.018968
-0.31 | 0.0023844 | 0.007577 | 0.025995
-0.3 | 0.0032833 | 0.010246 | 0.035904
-0.29 | 0.0044747 | 0.014093 | 0.049372
-0.28 | 0.006221 | 0.01901 | 0.06802
-0.27 | 0.00846 | 0.026059 | 0.09348
-0.26 | 0.011556 | 0.035192 | 0.12807
-0.25 | 0.015699 | 0.047938 | 0.1736
-0.24 | 0.021246 | 0.06591 | 0.23729
-0.23 | 0.029113 | 0.08897 | 0.32367
-0.22 | 0.039312 | 0.12137 | 0.43749
-0.21 | 0.05369 | 0.16172 | 0.5935
-0.2 | 0.07237 | 0.21901 | 0.7961
-0.19 | 0.09815 | 0.29496 | 1.0741
-0.18 | 0.13147 | 0.39418 | 1.4338
-0.17 | 0.17819 | 0.52953 | 1.9068
-0.16 | 0.23691 | 0.7061 | 2.5153
-0.15 | 0.31897 | 0.9321 | 3.3011
-0.14 | 0.42514 | 1.2421 | 4.2944
-0.13 | 0.56398 | 1.637 | 5.5517
-0.12 | 0.7482 | 2.132 | 7.135
-0.11 | 0.9827 | 2.8042 | 9.007
-0.1 | 1.3054 | 3.6159 | 11.258
-0.09 | 1.7025 | 4.6767 | 14.023
-0.08 | 2.2259 | 5.954 | 17.19
-0.07 | 2.8716 | 7.553 | 20.823
-0.06 | 3.684 | 9.454 | 25
-0.05 | 4.7216 | 11.807 | 29.587
-0.04 | 5.902 | 14.616 | 34.775
-0.03 | 7.428 | 17.759 | 40.528
-0.02 | 9.179 | 21.533 | 46.721
-0.01 | 11.344 | 25.668 | 53.498
0 | 13.736 | 30.532 | 60.79
0.01 | 16.59 | 35.857 | 68.44
0.02 | 19.641 | 41.565 | 76.56
0.03 | 23.205 | 47.841 | 85.13
0.04 | 26.96 | 54.694 | 94.16
0.05 | 31.049 | 61.77 | 103.5
0.06 | 35.51 | 69.62 | 113.09
0.07 | 40.067 | 77.72 | 123.3
0.08 | 44.983 | 86.19 | 133.54
0.09 | 49.825 | 95.01 | 144.18
0.1 | 54.957 | 104.02 | 154.84
0.11 | 59.87 | 113.53 | 165.98
0.12 | 65.14 | 123.35 | 177.38
0.13 | 70.25 | 133.24 | 188.73
0.14 | 75.12 | 143.35 | 200.38
0.15 | 80.21 | 153.85 | 211.92
0.16 | 84.92 | 164.44 | 223.94
0.17 | 89.67 | 175.17 | 235.84
0.18 | 94 | 186.09 | 247.8
0.19 | 98.31 | 196.91 | 259.94
0.2 | 102.48 | 208.11 | 271.93
0.21 | 106.29 | 219.44 | 284.17
0.22 | 110.11 | 230.7 | 296.32
0.23 | 113.47 | 242.05 | 308.5
0.24 | 116.83 | 253.25 | 320.53
0.25 | 120.03 | 264.77 | 332.8
0.26 | 122.86 | 276.13 | 344.87
0.27 | 125.63 | 287.45 | 356.9
0.28 | 128.14 | 298.64 | 368.88
0.29 | 130.62 | 310 | 380.66
0.3 | 132.88 | 321.32 | 392.74
0.31 | 135 | 332.42 | 404.43
0.32 | 136.95 | 343.47 | 416
0.33 | 138.76 | 354.34 | 427.68
0.34 | 140.67 | 365.22 | 439
0.35 | 142.18 | 375.94 | 450.19
0.36 | 143.76 | 386.47 | 461.36
0.37 | 145.12 | 396.95 | 472.41
0.38 | 146.45 | 407.05 | 483.15
0.39 | 147.89 | 417.11 | 493.78
0.4 | 148.89 | 426.95 | 504.23
0.41 | 150.01 | 436.57 | 514.49
0.42 | 151 | 445.99 | 524.76
0.43 | 151.96 | 455.15 | 534.41
0.44 | 152.96 | 464.03 | 544.17
0.45 | 153.72 | 472.61 | 553.66
0.46 | 154.48 | 481.07 | 562.94
0.47 | 155.24 | 489.06 | 571.7
0.48 | 156.07 | 496.88 | 580.5
0.49 | 156.67 | 504.43 | 589
0.5 | 157.35 | 511.6 | 597.3

## Tranconductance (mS-mm)
VGS (V) | VDS = 0.100 V | VDS = 0.500 V | VDS = 0.900 V
-0.75 | -0.001061 | -0.0033 | -0.01051
-0.74 | -0.000958 | -0.003315 | -0.00909
-0.73 | -0.001042 | -0.003335 | -0.007755
-0.72 | -0.001133 | -0.003015 | -0.008765
-0.71 | -0.000963 | -0.002805 | -0.00828
-0.7 | -0.000944 | -0.003195 | -0.007135
-0.69 | -0.0009315 | -0.003115 | -0.009195
-0.68 | -0.0008725 | -0.002685 | -0.008555
-0.67 | -0.000755 | -0.00293 | -0.00661
-0.66 | -0.0007055 | -0.00265 | -0.007205
-0.65 | -0.000749 | -0.002305 | -0.007675
-0.64 | -0.0007115 | -0.00245 | -0.00695
-0.63 | -0.000618 | -0.00208 | -0.00659
-0.62 | -0.0006495 | -0.00197 | -0.006495
-0.61 | -0.000659 | -0.00219 | -0.0062
-0.6 | -0.0005465 | -0.002055 | -0.00663
-0.59 | -0.000557 | -0.00204 | -0.0056
-0.58 | -0.000543 | -0.001955 | -0.005735
-0.57 | -0.000519 | -0.001711 | -0.005965
-0.56 | -0.0004565 | -0.001728 | -0.005235
-0.55 | -0.0004305 | -0.001741 | -0.00481
-0.54 | -0.0004345 | -0.001541 | -0.00473
-0.53 | -0.000419 | -0.0013925 | -0.004865
-0.52 | -0.000346 | -0.0013705 | -0.00442
-0.51 | -0.000299 | -0.001205 | -0.00358
-0.5 | -0.000231 | -0.000828 | -0.002935
-0.49 | -0.000107 | -0.000707 | -0.00263
-0.48 | -7.1e-05 | -0.0004025 | -0.0014
-0.47 | 0.0001005 | 0.0001825 | 0.000585
-0.46 | 0.0003135 | 0.0006685 | 0.00227
-0.45 | 0.00054 | 0.0015255 | 0.004285
-0.44 | 0.000867 | 0.00247 | 0.00782
-0.43 | 0.0013755 | 0.003915 | 0.012535
-0.42 | 0.0019715 | 0.0060765 | 0.01856
-0.41 | 0.0028425 | 0.0089235 | 0.027335
-0.4 | 0.004052 | 0.012195 | 0.04032
-0.39 | 0.005728 | 0.01753 | 0.05685
-0.38 | 0.0079315 | 0.024315 | 0.08087
-0.37 | 0.01087 | 0.034115 | 0.11707
-0.36 | 0.0159135 | 0.046865 | 0.16059
-0.35 | 0.0222845 | 0.06533 | 0.22525
-0.34 | 0.028965 | 0.090645 | 0.3139
-0.33 | 0.040045 | 0.12261 | 0.43265
-0.32 | 0.055015 | 0.17564 | 0.60385
-0.31 | 0.076165 | 0.23824 | 0.8468
-0.3 | 0.104515 | 0.3258 | 1.16885
-0.29 | 0.146885 | 0.4382 | 1.6058
-0.28 | 0.199265 | 0.5983 | 2.2054
-0.27 | 0.26675 | 0.8091 | 3.0025
-0.26 | 0.36195 | 1.09395 | 4.006
-0.25 | 0.4845 | 1.5359 | 5.461
-0.24 | 0.6707 | 2.0516 | 7.5035
-0.23 | 0.9033 | 2.773 | 10.01
-0.22 | 1.22885 | 3.6375 | 13.4915
-0.21 | 1.6529 | 4.882 | 17.9305
-0.2 | 2.223 | 6.662 | 24.03
-0.19 | 2.955 | 8.7585 | 31.885
-0.18 | 4.002 | 11.7285 | 41.635
-0.17 | 5.272 | 15.596 | 54.075
-0.16 | 7.039 | 20.1285 | 69.715
-0.15 | 9.4115 | 26.8 | 88.955
-0.14 | 12.2505 | 35.245 | 112.53
-0.13 | 16.153 | 44.495 | 142.03
-0.12 | 20.936 | 58.36 | 172.765
-0.11 | 27.86 | 74.195 | 206.15
-0.1 | 35.99 | 93.625 | 250.8
-0.09 | 46.025 | 116.905 | 296.6
-0.08 | 58.455 | 143.815 | 340
-0.07 | 72.905 | 175 | 390.5
-0.06 | 92.5 | 212.7 | 438.2
-0.05 | 110.9 | 258.1 | 488.75
-0.04 | 135.32 | 297.6 | 547.05
-0.03 | 163.85 | 345.85 | 597.3
-0.02 | 195.8 | 395.45 | 648.5
-0.01 | 227.85 | 449.95 | 703.45
0 | 262.3 | 509.45 | 747.1
0.01 | 295.25 | 551.65 | 788.5
0.02 | 330.75 | 599.2 | 834.5
0.03 | 365.95 | 656.45 | 880
0.04 | 392.2 | 696.45 | 918.5
0.05 | 427.5 | 746.3 | 946.5
0.06 | 450.9 | 797.5 | 990
0.07 | 473.65 | 828.5 | 1022.5
0.08 | 487.9 | 864.5 | 1044
0.09 | 498.7 | 891.5 | 1065
0.1 | 502.25 | 926 | 1090
0.11 | 509.15 | 966.5 | 1127
0.12 | 519 | 985.5 | 1137.5
0.13 | 499 | 1000 | 1150
0.14 | 498 | 1030.5 | 1159.5
0.15 | 490 | 1054.5 | 1178
0.16 | 473 | 1066 | 1196
0.17 | 454 | 1082.5 | 1193
0.18 | 432 | 1087 | 1205
0.19 | 424 | 1101 | 1206.5
0.2 | 399 | 1126.5 | 1211.5
0.21 | 381.5 | 1129.5 | 1219.5
0.22 | 359 | 1130.5 | 1216.5
0.23 | 336 | 1127.5 | 1210.5
0.24 | 328 | 1136 | 1215
0.25 | 301.5 | 1144 | 1217
0.26 | 280 | 1134 | 1205
0.27 | 264 | 1125.5 | 1200.5
0.28 | 249.5 | 1127.5 | 1188
0.29 | 237 | 1134 | 1193
0.3 | 219 | 1121 | 1188.5
0.31 | 203.5 | 1107.5 | 1163
0.32 | 188 | 1096 | 1162.5
0.33 | 186 | 1087.5 | 1150
0.34 | 171 | 1080 | 1125.5
0.35 | 154.5 | 1062.5 | 1118
0.36 | 147 | 1050.5 | 1111
0.37 | 134.5 | 1029 | 1089.5
0.38 | 138.5 | 1008 | 1068.5
0.39 | 122 | 995 | 1054
0.4 | 106 | 973 | 1035.5
0.41 | 105.5 | 952 | 1026.5
0.42 | 97.5 | 929 | 996
0.43 | 98 | 902 | 970.5
0.44 | 88 | 873 | 962.5
0.45 | 76 | 852 | 938.5
0.46 | 76 | 822.5 | 902
0.47 | 79.5 | 790.5 | 878
0.48 | 71.5 | 768.5 | 865
0.49 | 64 | 736 | 840
0.5 | 68 | 717 | 830