## IDS-VDS Characteristic (mA-mm)
VGS (V) | VDS = 0.100 V | VDS = 0.500 V | VDS = 0.900 V
-0.75 | 0.00025071 | 0.0009503 | 0.003025
-0.74 | 0.0002386 | 0.000917 | 0.0029381
-0.73 | 0.00022851 | 0.0008822 | 0.0028526
-0.72 | 0.00021822 | 0.0008517 | 0.0027814
-0.71 | 0.00020978 | 0.000826 | 0.002699
-0.7 | 0.00019937 | 0.0007965 | 0.0026121
-0.69 | 0.00019125 | 0.0007729 | 0.0025334
-0.68 | 0.00018224 | 0.0007397 | 0.0024594
-0.67 | 0.00017417 | 0.0007153 | 0.0023882
-0.66 | 0.00016578 | 0.0006902 | 0.0023118
-0.65 | 0.00015907 | 0.0006676 | 0.0022399
-0.64 | 0.00015224 | 0.0006474 | 0.0021787
-0.63 | 0.00014561 | 0.0006195 | 0.0021067
-0.62 | 0.00013982 | 0.0006004 | 0.0020302
-0.61 | 0.00013296 | 0.0005794 | 0.0019675
-0.6 | 0.00012847 | 0.0005619 | 0.0019236
-0.59 | 0.00012164 | 0.0005392 | 0.0018574
-0.58 | 0.00011701 | 0.0005222 | 0.0018127
-0.57 | 0.0001122 | 0.0005051 | 0.0017545
-0.56 | 0.00010716 | 0.00049065 | 0.0017121
-0.55 | 0.00010244 | 0.00047491 | 0.0016469
-0.54 | 9.818e-05 | 0.00045547 | 0.0015984
-0.53 | 9.437e-05 | 0.00044003 | 0.0015551
-0.52 | 9.09e-05 | 0.000426 | 0.0015214
-0.51 | 8.8e-05 | 0.00041361 | 0.0014805
-0.5 | 8.529e-05 | 0.00040534 | 0.0014496
-0.49 | 8.378e-05 | 0.00040033 | 0.0014269
-0.48 | 8.286e-05 | 0.00039457 | 0.0014069
-0.47 | 8.339e-05 | 0.00039303 | 0.0014072
-0.46 | 8.589e-05 | 0.00039949 | 0.0014187
-0.45 | 8.957e-05 | 0.00040908 | 0.0014543
-0.44 | 9.761e-05 | 0.00043026 | 0.0015098
-0.43 | 0.00010817 | 0.0004603 | 0.00162
-0.42 | 0.00012595 | 0.00051237 | 0.0017767
-0.41 | 0.00014875 | 0.0005878 | 0.0020111
-0.4 | 0.00018501 | 0.000693 | 0.0023602
-0.39 | 0.00023239 | 0.0008409 | 0.002844
-0.38 | 0.00030331 | 0.001054 | 0.0035384
-0.37 | 0.0003961 | 0.0013526 | 0.0045227
-0.36 | 0.00052984 | 0.0017484 | 0.005987
-0.35 | 0.0007257 | 0.0023301 | 0.007865
-0.34 | 0.0009903 | 0.0030945 | 0.010627
-0.33 | 0.0013273 | 0.0041985 | 0.014418
-0.32 | 0.0018206 | 0.0056334 | 0.019718
-0.31 | 0.0024672 | 0.007779 | 0.026811
-0.3 | 0.0033916 | 0.01069 | 0.03689
-0.29 | 0.0046256 | 0.014418 | 0.050766
-0.28 | 0.0064 | 0.019759 | 0.0694
-0.27 | 0.008732 | 0.026801 | 0.09552
-0.26 | 0.011875 | 0.036497 | 0.13075
-0.25 | 0.016168 | 0.04976 | 0.1786
-0.24 | 0.02185 | 0.06817 | 0.24284
-0.23 | 0.029978 | 0.09165 | 0.33074
-0.22 | 0.040376 | 0.12386 | 0.44719
-0.21 | 0.055118 | 0.16751 | 0.6086
-0.2 | 0.07453 | 0.22492 | 0.8192
-0.19 | 0.10081 | 0.30399 | 1.0961
-0.18 | 0.13498 | 0.40416 | 1.4623
-0.17 | 0.18307 | 0.5424 | 1.9429
-0.16 | 0.24311 | 0.7195 | 2.5715
-0.15 | 0.32636 | 0.9583 | 3.3755
-0.14 | 0.4342 | 1.2648 | 4.3721
-0.13 | 0.5777 | 1.6761 | 5.6401
-0.12 | 0.7602 | 2.1777 | 7.265
-0.11 | 1.0136 | 2.8414 | 9.185
-0.1 | 1.3224 | 3.6898 | 11.498
-0.09 | 1.7391 | 4.7554 | 14.231
-0.08 | 2.2686 | 6.069 | 17.44
-0.07 | 2.9187 | 7.667 | 21.106
-0.06 | 3.773 | 9.653 | 25.29
-0.05 | 4.7924 | 12.01 | 30.022
-0.04 | 6.032 | 14.823 | 35.15
-0.03 | 7.553 | 18.01 | 40.966
-0.02 | 9.372 | 21.772 | 47.226
-0.01 | 11.505 | 26.074 | 53.91
0 | 13.971 | 30.862 | 61.34
0.01 | 16.818 | 36.262 | 68.94
0.02 | 19.911 | 41.948 | 77.08
0.03 | 23.54 | 48.446 | 85.66
0.04 | 27.245 | 55.273 | 94.68
0.05 | 31.457 | 62.43 | 104.09
0.06 | 35.808 | 70.13 | 113.68
0.07 | 40.49 | 78.37 | 123.84
0.08 | 45.361 | 86.85 | 134.24
0.09 | 50.221 | 95.69 | 144.82
0.1 | 55.435 | 104.82 | 155.72
0.11 | 60.35 | 114.25 | 166.61
0.12 | 65.62 | 124.14 | 178.09
0.13 | 70.65 | 133.96 | 189.54
0.14 | 75.78 | 144.25 | 201.1
0.15 | 80.69 | 154.61 | 212.74
0.16 | 85.43 | 165.33 | 224.63
0.17 | 90.2 | 176.16 | 236.59
0.18 | 94.44 | 186.88 | 248.53
0.19 | 98.82 | 197.93 | 260.56
0.2 | 102.95 | 209.04 | 272.55
0.21 | 106.89 | 220.36 | 284.97
0.22 | 110.54 | 231.66 | 297.11
0.23 | 113.94 | 242.93 | 309.24
0.24 | 117.27 | 254.29 | 321.46
0.25 | 120.37 | 265.77 | 333.57
0.26 | 123.46 | 277.1 | 345.68
0.27 | 126.11 | 288.32 | 357.73
0.28 | 128.63 | 299.72 | 369.71
0.29 | 131.2 | 311.04 | 381.58
0.3 | 133.24 | 322.28 | 393.45
0.31 | 135.48 | 333.49 | 405.29
0.32 | 137.45 | 344.38 | 416.9
0.33 | 139.32 | 355.42 | 428.45
0.34 | 141.12 | 366.25 | 439.7
0.35 | 142.58 | 376.94 | 451
0.36 | 144.19 | 387.5 | 462.14
0.37 | 145.67 | 397.91 | 473.17
0.38 | 146.93 | 408.05 | 484.09
0.39 | 148.21 | 418.11 | 494.52
0.4 | 149.33 | 427.98 | 505.06
0.41 | 150.39 | 437.45 | 515.27
0.42 | 151.48 | 446.9 | 525.44
0.43 | 152.56 | 456.09 | 535.33
0.44 | 153.26 | 464.91 | 544.9
0.45 | 154.15 | 473.61 | 554.33
0.46 | 155.01 | 481.88 | 563.64
0.47 | 155.69 | 489.96 | 572.4
0.48 | 156.56 | 497.77 | 581
0.49 | 157.03 | 505.23 | 589.7
0.5 | 157.81 | 512.45 | 597.8

## Tranconductance (mS-mm)
VGS (V) | VDS = 0.100 V | VDS = 0.500 V | VDS = 0.900 V
-0.75 | -0.001211 | -0.00333 | -0.00869
-0.74 | -0.00111 | -0.003405 | -0.00862
-0.73 | -0.001019 | -0.003265 | -0.007835
-0.72 | -0.0009365 | -0.00281 | -0.00768
-0.71 | -0.0009425 | -0.00276 | -0.008465
-0.7 | -0.0009265 | -0.002655 | -0.00828
-0.69 | -0.0008565 | -0.00284 | -0.007635
-0.68 | -0.000854 | -0.00288 | -0.00726
-0.67 | -0.000823 | -0.002475 | -0.00738
-0.66 | -0.000755 | -0.002385 | -0.007415
-0.65 | -0.000677 | -0.00214 | -0.006655
-0.64 | -0.000673 | -0.002405 | -0.00666
-0.63 | -0.000621 | -0.00235 | -0.007425
-0.62 | -0.0006325 | -0.002005 | -0.00696
-0.61 | -0.0005675 | -0.001925 | -0.00533
-0.6 | -0.000566 | -0.00201 | -0.005505
-0.59 | -0.000573 | -0.001985 | -0.005545
-0.58 | -0.000472 | -0.001705 | -0.005145
-0.57 | -0.0004925 | -0.0015775 | -0.00503
-0.56 | -0.000488 | -0.0015095 | -0.00538
-0.55 | -0.000449 | -0.001759 | -0.005685
-0.54 | -0.0004035 | -0.001744 | -0.00459
-0.53 | -0.000364 | -0.0014735 | -0.00385
-0.52 | -0.0003185 | -0.001321 | -0.00373
-0.51 | -0.0002805 | -0.001033 | -0.00359
-0.5 | -0.000211 | -0.000664 | -0.00268
-0.49 | -0.0001215 | -0.0005385 | -0.002135
-0.48 | -1.95e-05 | -0.000365 | -0.000985
-0.47 | 0.0001515 | 0.000246 | 0.00059
-0.46 | 0.000309 | 0.0008025 | 0.002355
-0.45 | 0.000586 | 0.0015385 | 0.004555
-0.44 | 0.00093 | 0.002561 | 0.008285
-0.43 | 0.001417 | 0.0041055 | 0.013345
-0.42 | 0.002029 | 0.006375 | 0.019555
-0.41 | 0.002953 | 0.0090315 | 0.029175
-0.4 | 0.004182 | 0.012655 | 0.041645
-0.39 | 0.005915 | 0.01805 | 0.05891
-0.38 | 0.0081855 | 0.025585 | 0.083935
-0.37 | 0.0113265 | 0.03472 | 0.12243
-0.36 | 0.01648 | 0.048875 | 0.167115
-0.35 | 0.023023 | 0.067305 | 0.232
-0.34 | 0.03008 | 0.09342 | 0.32765
-0.33 | 0.041515 | 0.126945 | 0.45455
-0.32 | 0.056995 | 0.179025 | 0.61965
-0.31 | 0.07855 | 0.25283 | 0.8586
-0.3 | 0.10792 | 0.33195 | 1.19775
-0.29 | 0.15042 | 0.45345 | 1.6255
-0.28 | 0.20532 | 0.61915 | 2.2377
-0.27 | 0.27375 | 0.8369 | 3.0675
-0.26 | 0.3718 | 1.14795 | 4.154
-0.25 | 0.49875 | 1.58365 | 5.6045
-0.24 | 0.6905 | 2.0945 | 7.607
-0.23 | 0.9263 | 2.7845 | 10.2175
-0.22 | 1.257 | 3.793 | 13.893
-0.21 | 1.7077 | 5.053 | 18.6005
-0.2 | 2.2846 | 6.824 | 24.375
-0.19 | 3.0225 | 8.962 | 32.155
-0.18 | 4.113 | 11.9205 | 42.34
-0.17 | 5.4065 | 15.767 | 55.46
-0.16 | 7.1645 | 20.795 | 71.63
-0.15 | 9.5545 | 27.265 | 90.03
-0.14 | 12.567 | 35.89 | 113.23
-0.13 | 16.3 | 45.645 | 144.645
-0.12 | 21.795 | 58.265 | 177.245
-0.11 | 28.11 | 75.605 | 211.65
-0.1 | 36.275 | 95.7 | 252.3
-0.09 | 47.31 | 118.96 | 297.1
-0.08 | 58.98 | 145.58 | 343.75
-0.07 | 75.22 | 179.2 | 392.5
-0.06 | 93.685 | 217.15 | 445.8
-0.05 | 112.95 | 258.5 | 493
-0.04 | 138.03 | 300 | 547.2
-0.03 | 167 | 347.45 | 603.8
-0.02 | 197.6 | 403.2 | 647.2
-0.01 | 229.95 | 454.5 | 705.7
0 | 265.65 | 509.4 | 751.5
0.01 | 297 | 554.3 | 787
0.02 | 336.1 | 609.2 | 836
0.03 | 366.7 | 666.25 | 880
0.04 | 395.85 | 699.2 | 921.5
0.05 | 428.15 | 742.85 | 950
0.06 | 451.65 | 797 | 987.5
0.07 | 477.65 | 836 | 1028
0.08 | 486.55 | 866 | 1049
0.09 | 503.7 | 898.5 | 1074
0.1 | 506.45 | 928 | 1089.5
0.11 | 509.25 | 966 | 1118.5
0.12 | 515 | 985.5 | 1146.5
0.13 | 508 | 1005.5 | 1150.5
0.14 | 502 | 1032.5 | 1160
0.15 | 482.5 | 1054 | 1176.5
0.16 | 475.5 | 1077.5 | 1192.5
0.17 | 450.5 | 1077.5 | 1195
0.18 | 431 | 1088.5 | 1198.5
0.19 | 425.5 | 1108 | 1201
0.2 | 403.5 | 1121.5 | 1220.5
0.21 | 379.5 | 1131 | 1228
0.22 | 352.5 | 1128.5 | 1213.5
0.23 | 336.5 | 1131.5 | 1217.5
0.24 | 321.5 | 1142 | 1216.5
0.25 | 309.5 | 1140.5 | 1211
0.26 | 287 | 1127.5 | 1208
0.27 | 258.5 | 1131 | 1201.5
0.28 | 254.5 | 1136 | 1192.5
0.29 | 230.5 | 1128 | 1187
0.3 | 214 | 1122.5 | 1185.5
0.31 | 210.5 | 1105 | 1172.5
0.32 | 192 | 1096.5 | 1158
0.33 | 183.5 | 1093.5 | 1140
0.34 | 163 | 1076 | 1127.5
0.35 | 153.5 | 1062.5 | 1122
0.36 | 154.5 | 1048.5 | 1108.5
0.37 | 137 | 1027.5 | 1097.5
0.38 | 127 | 1010 | 1067.5
0.39 | 120 | 996.5 | 1048.5
0.4 | 109 | 967 | 1037.5
0.41 | 107.5 | 946 | 1019
0.42 | 108.5 | 932 | 1003
0.43 | 89 | 900.5 | 973
0.44 | 79.5 | 876 | 950
0.45 | 87.5 | 848.5 | 937
0.46 | 77 | 817.5 | 903.5
0.47 | 77.5 | 794.5 | 868
0.48 | 67 | 763.5 | 865
0.49 | 62.5 | 734 | 840
0.5 | 78 | 722 | 810