## IDS-VDS Characteristic (mA-mm)
VGS (V) | VDS = 0.100 V | VDS = 0.500 V | VDS = 0.900 V
-0.75 | 0.00026343 | 0.0010067 | 0.0031307
-0.74 | 0.0002525 | 0.0009693 | 0.003046
-0.73 | 0.0002405 | 0.0009386 | 0.0029486
-0.72 | 0.00022998 | 0.0009101 | 0.0028877
-0.71 | 0.00022025 | 0.0008757 | 0.0028012
-0.7 | 0.00021272 | 0.0008457 | 0.0027233
-0.69 | 0.00020257 | 0.00082 | 0.0026383
-0.68 | 0.00019281 | 0.0007838 | 0.0025581
-0.67 | 0.00018463 | 0.0007639 | 0.0024965
-0.66 | 0.00017682 | 0.0007323 | 0.0024081
-0.65 | 0.00016956 | 0.0007056 | 0.0023393
-0.64 | 0.00016223 | 0.0006851 | 0.0022589
-0.63 | 0.00015452 | 0.00066 | 0.0021921
-0.62 | 0.00014864 | 0.0006388 | 0.0021227
-0.61 | 0.00014188 | 0.0006179 | 0.0020823
-0.6 | 0.00013501 | 0.0005967 | 0.0020074
-0.59 | 0.00012994 | 0.0005745 | 0.0019476
-0.58 | 0.00012425 | 0.0005508 | 0.0018784
-0.57 | 0.00011842 | 0.0005348 | 0.0018189
-0.56 | 0.00011372 | 0.000512 | 0.0017637
-0.55 | 0.0001095 | 0.00049664 | 0.0017234
-0.54 | 0.00010469 | 0.00048017 | 0.0016786
-0.53 | 9.912e-05 | 0.00046303 | 0.0016332
-0.52 | 9.603e-05 | 0.00045156 | 0.0015983
-0.51 | 9.241e-05 | 0.00043673 | 0.0015472
-0.5 | 9.072e-05 | 0.0004298 | 0.0015225
-0.49 | 8.733e-05 | 0.00041967 | 0.0014902
-0.48 | 8.673e-05 | 0.00041938 | 0.0014666
-0.47 | 8.634e-05 | 0.00041561 | 0.0014638
-0.46 | 8.925e-05 | 0.00041561 | 0.0014749
-0.45 | 9.273e-05 | 0.00042537 | 0.0015043
-0.44 | 9.989e-05 | 0.00044102 | 0.0015669
-0.43 | 0.00011059 | 0.00047449 | 0.0016704
-0.42 | 0.00012673 | 0.00052237 | 0.0018255
-0.41 | 0.00015125 | 0.0006003 | 0.0020529
-0.4 | 0.00018464 | 0.0007058 | 0.002395
-0.39 | 0.00023483 | 0.0008506 | 0.0028852
-0.38 | 0.00029968 | 0.0010654 | 0.0035833
-0.37 | 0.00039908 | 0.0013585 | 0.0045395
-0.36 | 0.00052406 | 0.0017556 | 0.005985
-0.35 | 0.000724 | 0.0023298 | 0.00784
-0.34 | 0.0009821 | 0.003102 | 0.010587
-0.33 | 0.0013244 | 0.004209 | 0.014296
-0.32 | 0.0017968 | 0.0056489 | 0.019524
-0.31 | 0.0024611 | 0.007814 | 0.026664
-0.3 | 0.0033579 | 0.010548 | 0.036696
-0.29 | 0.0046059 | 0.01447 | 0.050428
-0.28 | 0.006348 | 0.019504 | 0.06915
-0.27 | 0.008714 | 0.026876 | 0.09547
-0.26 | 0.011751 | 0.036315 | 0.12953
-0.25 | 0.016131 | 0.049345 | 0.17699
-0.24 | 0.021802 | 0.0675 | 0.24017
-0.23 | 0.029843 | 0.09071 | 0.32793
-0.22 | 0.040171 | 0.1241 | 0.44349
-0.21 | 0.054327 | 0.16569 | 0.6023
-0.2 | 0.07435 | 0.2242 | 0.8089
-0.19 | 0.09963 | 0.3007 | 1.0873
-0.18 | 0.13528 | 0.40314 | 1.4474
-0.17 | 0.18089 | 0.54048 | 1.9328
-0.16 | 0.24231 | 0.7189 | 2.5447
-0.15 | 0.32514 | 0.9517 | 3.3293
-0.14 | 0.43117 | 1.2669 | 4.3465
-0.13 | 0.5757 | 1.6653 | 5.59
-0.12 | 0.7596 | 2.1773 | 7.186
-0.11 | 1.0118 | 2.8557 | 9.109
-0.1 | 1.32 | 3.6678 | 11.416
-0.09 | 1.7417 | 4.7602 | 14.138
-0.08 | 2.2603 | 6.054 | 17.341
-0.07 | 2.9277 | 7.677 | 21.02
-0.06 | 3.759 | 9.621 | 25.169
-0.05 | 4.7865 | 12.025 | 29.895
-0.04 | 6.022 | 14.813 | 35.06
-0.03 | 7.505 | 18.068 | 40.786
-0.02 | 9.368 | 21.776 | 47.078
-0.01 | 11.462 | 26.042 | 53.88
0 | 13.979 | 30.926 | 61.27
0.01 | 16.772 | 36.236 | 68.94
0.02 | 19.919 | 42.032 | 77.02
0.03 | 23.471 | 48.399 | 85.77
0.04 | 27.24 | 55.225 | 94.77
0.05 | 31.449 | 62.39 | 104.14
0.06 | 35.764 | 70.21 | 113.77
0.07 | 40.522 | 78.34 | 124.02
0.08 | 45.254 | 86.87 | 134.35
0.09 | 50.221 | 95.59 | 144.94
0.1 | 55.312 | 104.82 | 155.89
0.11 | 60.27 | 114.24 | 166.77
0.12 | 65.54 | 124.08 | 178.19
0.13 | 70.49 | 134.17 | 189.66
0.14 | 75.68 | 144.18 | 201.22
0.15 | 80.47 | 154.6 | 212.88
0.16 | 85.41 | 165.39 | 224.72
0.17 | 90.06 | 176.11 | 236.65
0.18 | 94.4 | 186.93 | 248.69
0.19 | 98.79 | 197.91 | 260.68
0.2 | 102.77 | 209.05 | 272.63
0.21 | 106.85 | 220.38 | 285
0.22 | 110.5 | 231.63 | 297.18
0.23 | 114 | 242.81 | 309.26
0.24 | 117.28 | 254.24 | 321.5
0.25 | 120.36 | 265.65 | 333.59
0.26 | 123.34 | 277.02 | 345.76
0.27 | 125.97 | 288.46 | 357.71
0.28 | 128.65 | 299.54 | 369.66
0.29 | 131.05 | 310.86 | 381.5
0.3 | 133.28 | 322.16 | 393.42
0.31 | 135.36 | 333.33 | 405.13
0.32 | 137.35 | 344.31 | 416.77
0.33 | 139.28 | 355.21 | 428.27
0.34 | 141 | 366.07 | 439.55
0.35 | 142.55 | 376.73 | 450.93
0.36 | 144.03 | 387.27 | 461.96
0.37 | 145.51 | 397.62 | 473.01
0.38 | 147.01 | 407.86 | 483.88
0.39 | 148.13 | 417.83 | 494.24
0.4 | 149.26 | 427.62 | 504.77
0.41 | 150.33 | 437.24 | 515
0.42 | 151.34 | 446.53 | 525.16
0.43 | 152.54 | 455.71 | 534.99
0.44 | 153.2 | 464.56 | 544.54
0.45 | 154 | 473.16 | 553.94
0.46 | 154.89 | 481.56 | 563.2
0.47 | 155.64 | 489.56 | 571.9
0.48 | 156.43 | 497.33 | 580.6
0.49 | 157.01 | 504.74 | 589
0.5 | 157.61 | 511.97 | 597.2

## Tranconductance (mS-mm)
VGS (V) | VDS = 0.100 V | VDS = 0.500 V | VDS = 0.900 V
-0.75 | -0.001093 | -0.00374 | -0.00847
-0.74 | -0.0011465 | -0.003405 | -0.009105
-0.73 | -0.001126 | -0.00296 | -0.007915
-0.72 | -0.0010125 | -0.003145 | -0.00737
-0.71 | -0.000863 | -0.00322 | -0.00822
-0.7 | -0.000884 | -0.002785 | -0.008145
-0.69 | -0.0009955 | -0.003095 | -0.00826
-0.68 | -0.000897 | -0.002805 | -0.00709
-0.67 | -0.0007995 | -0.002575 | -0.0075
-0.66 | -0.0007535 | -0.002915 | -0.00786
-0.65 | -0.0007295 | -0.00236 | -0.00746
-0.64 | -0.000752 | -0.00228 | -0.00736
-0.63 | -0.0006795 | -0.002315 | -0.00681
-0.62 | -0.000632 | -0.002105 | -0.00549
-0.61 | -0.0006815 | -0.002105 | -0.005765
-0.6 | -0.000597 | -0.00217 | -0.006735
-0.59 | -0.000538 | -0.002295 | -0.00645
-0.58 | -0.000576 | -0.001985 | -0.006435
-0.57 | -0.0005265 | -0.00194 | -0.005735
-0.56 | -0.000446 | -0.001908 | -0.004775
-0.55 | -0.0004515 | -0.0015915 | -0.004255
-0.54 | -0.000519 | -0.0016805 | -0.00451
-0.53 | -0.000433 | -0.0014305 | -0.004015
-0.52 | -0.0003355 | -0.001315 | -0.0043
-0.51 | -0.0002655 | -0.001088 | -0.00379
-0.5 | -0.000254 | -0.000853 | -0.00285
-0.49 | -0.0001995 | -0.000521 | -0.002795
-0.48 | -4.95e-05 | -0.000203 | -0.00132
-0.47 | 0.000126 | -0.0001885 | 0.000415
-0.46 | 0.0003195 | 0.000488 | 0.002025
-0.45 | 0.000532 | 0.0012705 | 0.0046
-0.44 | 0.000893 | 0.002456 | 0.008305
-0.43 | 0.001342 | 0.0040675 | 0.01293
-0.42 | 0.002033 | 0.0062905 | 0.019125
-0.41 | 0.0028955 | 0.0091715 | 0.028475
-0.4 | 0.004179 | 0.012515 | 0.041615
-0.39 | 0.005752 | 0.01798 | 0.059415
-0.38 | 0.0082125 | 0.025395 | 0.082715
-0.37 | 0.011219 | 0.03451 | 0.120085
-0.36 | 0.016246 | 0.048565 | 0.165025
-0.35 | 0.022902 | 0.06732 | 0.2301
-0.34 | 0.03002 | 0.09396 | 0.3228
-0.33 | 0.040735 | 0.127345 | 0.44685
-0.32 | 0.056835 | 0.18025 | 0.6184
-0.31 | 0.078055 | 0.244955 | 0.8586
-0.3 | 0.10724 | 0.3328 | 1.1882
-0.29 | 0.149505 | 0.4478 | 1.6227
-0.28 | 0.205405 | 0.6203 | 2.2521
-0.27 | 0.27015 | 0.84055 | 3.019
-0.26 | 0.37085 | 1.12345 | 4.076
-0.25 | 0.50255 | 1.55925 | 5.532
-0.24 | 0.6856 | 2.06825 | 7.547
-0.23 | 0.91845 | 2.83 | 10.166
-0.22 | 1.2242 | 3.749 | 13.7185
-0.21 | 1.70895 | 5.005 | 18.2705
-0.2 | 2.26515 | 6.7505 | 24.25
-0.19 | 3.0465 | 8.947 | 31.925
-0.18 | 4.063 | 11.989 | 42.275
-0.17 | 5.3515 | 15.788 | 54.865
-0.16 | 7.2125 | 20.561 | 69.825
-0.15 | 9.443 | 27.4 | 90.09
-0.14 | 12.528 | 35.68 | 113.035
-0.13 | 16.4215 | 45.52 | 141.975
-0.12 | 21.805 | 59.52 | 175.95
-0.11 | 28.02 | 74.525 | 211.5
-0.1 | 36.495 | 95.225 | 251.45
-0.09 | 47.015 | 119.31 | 296.25
-0.08 | 59.3 | 145.84 | 344.1
-0.07 | 74.935 | 178.35 | 391.4
-0.06 | 92.94 | 217.4 | 443.75
-0.05 | 113.15 | 259.6 | 494.55
-0.04 | 135.925 | 302.15 | 544.55
-0.03 | 167.3 | 348.15 | 600.9
-0.02 | 197.85 | 398.7 | 654.7
-0.01 | 230.55 | 457.5 | 709.6
0 | 265.5 | 509.7 | 753
0.01 | 297 | 555.3 | 787.5
0.02 | 334.95 | 608.15 | 841.5
0.03 | 366.05 | 659.65 | 887.5
0.04 | 398.9 | 699.55 | 918.5
0.05 | 426.2 | 749.25 | 950
0.06 | 453.65 | 797.5 | 994
0.07 | 474.5 | 833 | 1029
0.08 | 484.95 | 862.5 | 1046
0.09 | 502.9 | 897.5 | 1077
0.1 | 502.45 | 932.5 | 1091.5
0.11 | 511.4 | 963 | 1115
0.12 | 511 | 996.5 | 1144.5
0.13 | 507 | 1005 | 1151.5
0.14 | 499 | 1021.5 | 1161
0.15 | 486.5 | 1060.5 | 1175
0.16 | 479.5 | 1075.5 | 1188.5
0.17 | 449.5 | 1077 | 1198.5
0.18 | 436.5 | 1090 | 1201.5
0.19 | 418.5 | 1106 | 1197
0.2 | 403 | 1123.5 | 1216
0.21 | 386.5 | 1129 | 1227.5
0.22 | 357.5 | 1121.5 | 1213
0.23 | 339 | 1130.5 | 1216
0.24 | 318 | 1142 | 1216.5
0.25 | 303 | 1139 | 1213
0.26 | 280.5 | 1140.5 | 1206
0.27 | 265.5 | 1126 | 1195
0.28 | 254 | 1120 | 1189.5
0.29 | 231.5 | 1131 | 1188
0.3 | 215.5 | 1123.5 | 1181.5
0.31 | 203.5 | 1107.5 | 1167.5
0.32 | 196 | 1094 | 1157
0.33 | 182.5 | 1088 | 1139
0.34 | 163.5 | 1076 | 1133
0.35 | 151.5 | 1060 | 1120.5
0.36 | 148 | 1044.5 | 1104
0.37 | 149 | 1029.5 | 1096
0.38 | 131 | 1010.5 | 1061.5
0.39 | 112.5 | 988 | 1044.5
0.4 | 110 | 970.5 | 1038
0.41 | 104 | 945.5 | 1019.5
0.42 | 110.5 | 923.5 | 999.5
0.43 | 93 | 901.5 | 969
0.44 | 73 | 872.5 | 947.5
0.45 | 84.5 | 850 | 933
0.46 | 82 | 820 | 898
0.47 | 77 | 788.5 | 870
0.48 | 68.5 | 759 | 855
0.49 | 59 | 732 | 830
0.5 | 60 | 723 | 820