## IDS-VDS Characteristic (mA-mm)
VGS (V) | VDS = 0.100 V | VDS = 0.500 V | VDS = 0.900 V
-0.75 | 0.00022521 | 0.0008715 | 0.0027871
-0.74 | 0.00021371 | 0.0008422 | 0.0027108
-0.73 | 0.00020491 | 0.0008108 | 0.0026198
-0.72 | 0.00019652 | 0.0007808 | 0.0025513
-0.71 | 0.0001882 | 0.0007525 | 0.0024861
-0.7 | 0.00017984 | 0.0007264 | 0.0023992
-0.69 | 0.00017213 | 0.0007002 | 0.0023433
-0.68 | 0.00016399 | 0.000673 | 0.0022587
-0.67 | 0.00015712 | 0.0006519 | 0.002197
-0.66 | 0.00014976 | 0.0006317 | 0.0021207
-0.65 | 0.0001437 | 0.0006135 | 0.00207
-0.64 | 0.00013774 | 0.0005915 | 0.0019988
-0.63 | 0.0001317 | 0.000564 | 0.0019442
-0.62 | 0.00012526 | 0.0005481 | 0.0018892
-0.61 | 0.00011953 | 0.0005249 | 0.0018325
-0.6 | 0.00011464 | 0.0005063 | 0.0017658
-0.59 | 0.00011009 | 0.00049037 | 0.0017154
-0.58 | 0.00010489 | 0.00047435 | 0.0016693
-0.57 | 0.00010068 | 0.00045903 | 0.0016231
-0.56 | 9.518e-05 | 0.00044137 | 0.0015692
-0.55 | 9.206e-05 | 0.00042702 | 0.0015153
-0.54 | 8.832e-05 | 0.00041127 | 0.0014814
-0.53 | 8.523e-05 | 0.00040085 | 0.0014509
-0.52 | 8.206e-05 | 0.00038996 | 0.0014041
-0.51 | 7.959e-05 | 0.00037652 | 0.0013728
-0.5 | 7.765e-05 | 0.00037142 | 0.0013452
-0.49 | 7.691e-05 | 0.00036373 | 0.0013307
-0.48 | 7.701e-05 | 0.00036325 | 0.001317
-0.47 | 7.777e-05 | 0.00036117 | 0.0013254
-0.46 | 8.123e-05 | 0.00037145 | 0.0013444
-0.45 | 8.557e-05 | 0.00038402 | 0.0013868
-0.44 | 9.482e-05 | 0.0004092 | 0.001458
-0.43 | 0.00010663 | 0.00044537 | 0.0015826
-0.42 | 0.00012664 | 0.00050556 | 0.0017705
-0.41 | 0.000152 | 0.0005908 | 0.0020254
-0.4 | 0.00019105 | 0.0007091 | 0.0024113
-0.39 | 0.0002438 | 0.0008736 | 0.0029615
-0.38 | 0.00031796 | 0.0011063 | 0.003738
-0.37 | 0.0004226 | 0.0014316 | 0.0048035
-0.36 | 0.00056389 | 0.0018609 | 0.006405
-0.35 | 0.0007754 | 0.0025011 | 0.008535
-0.34 | 0.0010593 | 0.0033315 | 0.011571
-0.33 | 0.0014199 | 0.004537 | 0.015655
-0.32 | 0.001955 | 0.006204 | 0.02143
-0.31 | 0.0026337 | 0.008399 | 0.029424
-0.3 | 0.0036267 | 0.011491 | 0.040351
-0.29 | 0.0049236 | 0.01551 | 0.05551
-0.28 | 0.006881 | 0.02128 | 0.07613
-0.27 | 0.00932 | 0.028888 | 0.10454
-0.26 | 0.012763 | 0.039435 | 0.14251
-0.25 | 0.017146 | 0.052983 | 0.19408
-0.24 | 0.023451 | 0.07253 | 0.26412
-0.23 | 0.031621 | 0.09835 | 0.35904
-0.22 | 0.043027 | 0.13309 | 0.48556
-0.21 | 0.05832 | 0.17852 | 0.6546
-0.2 | 0.07844 | 0.241 | 0.8781
-0.19 | 0.10641 | 0.32212 | 1.1787
-0.18 | 0.14276 | 0.43233 | 1.5723
-0.17 | 0.19218 | 0.5768 | 2.0793
-0.16 | 0.25644 | 0.7664 | 2.7444
-0.15 | 0.34343 | 1.0178 | 3.5787
-0.14 | 0.45948 | 1.3392 | 4.6494
-0.13 | 0.6079 | 1.7659 | 6.015
-0.12 | 0.8031 | 2.3014 | 7.657
-0.11 | 1.0553 | 2.9982 | 9.648
-0.1 | 1.3947 | 3.8642 | 12.047
-0.09 | 1.8175 | 4.9802 | 14.937
-0.08 | 2.3752 | 6.349 | 18.152
-0.07 | 3.0478 | 7.984 | 21.927
-0.06 | 3.9205 | 10.067 | 26.21
-0.05 | 4.9832 | 12.49 | 31.06
-0.04 | 6.233 | 15.38 | 36.369
-0.03 | 7.818 | 18.707 | 42.306
-0.02 | 9.624 | 22.534 | 48.486
-0.01 | 11.865 | 26.891 | 55.4
0 | 14.326 | 31.817 | 62.93
0.01 | 17.246 | 37.187 | 70.83
0.02 | 20.356 | 43.032 | 78.94
0.03 | 24.024 | 49.591 | 87.73
0.04 | 27.801 | 56.374 | 96.71
0.05 | 31.976 | 63.71 | 106.22
0.06 | 36.457 | 71.49 | 115.99
0.07 | 41.046 | 79.77 | 126.21
0.08 | 46.039 | 88.33 | 136.55
0.09 | 50.905 | 97.25 | 147.23
0.1 | 56.1 | 106.39 | 158.1
0.11 | 61.05 | 115.96 | 169.28
0.12 | 66.28 | 125.77 | 180.68
0.13 | 71.42 | 135.82 | 192
0.14 | 76.4 | 146.13 | 203.71
0.15 | 81.43 | 156.43 | 215.52
0.16 | 86.11 | 167.2 | 227.41
0.17 | 90.88 | 177.99 | 239.47
0.18 | 95.27 | 188.91 | 251.29
0.19 | 99.6 | 200.05 | 263.52
0.2 | 103.75 | 210.99 | 275.6
0.21 | 107.59 | 222.44 | 287.84
0.22 | 111.32 | 233.74 | 300.08
0.23 | 114.72 | 245.08 | 312.17
0.24 | 118.07 | 256.44 | 324.35
0.25 | 121.34 | 267.86 | 336.58
0.26 | 124.23 | 279.3 | 348.74
0.27 | 126.89 | 290.66 | 360.58
0.28 | 129.38 | 301.94 | 372.62
0.29 | 131.88 | 313.08 | 384.5
0.3 | 134.17 | 324.58 | 396.49
0.31 | 136.39 | 335.69 | 408.24
0.32 | 138.19 | 346.66 | 419.6
0.33 | 140.11 | 357.81 | 431.32
0.34 | 141.98 | 368.41 | 442.67
0.35 | 143.5 | 379.17 | 453.92
0.36 | 145.16 | 389.79 | 465.09
0.37 | 146.43 | 400.14 | 476.02
0.38 | 147.72 | 410.38 | 486.86
0.39 | 149.15 | 420.32 | 497.48
0.4 | 150.26 | 430.13 | 507.82
0.41 | 151.27 | 439.72 | 518
0.42 | 152.3 | 449.15 | 528.12
0.43 | 153.2 | 458.17 | 537.97
0.44 | 154.22 | 467.07 | 547.59
0.45 | 155.08 | 475.72 | 557.08
0.46 | 155.8 | 484.07 | 566.12
0.47 | 156.53 | 492.13 | 575
0.48 | 157.38 | 499.79 | 583.7
0.49 | 158.03 | 507.3 | 592
0.5 | 158.65 | 514.35 | 600.5

## Tranconductance (mS-mm)
VGS (V) | VDS = 0.100 V | VDS = 0.500 V | VDS = 0.900 V
-0.75 | -0.00115 | -0.00293 | -0.00763
-0.74 | -0.001015 | -0.003035 | -0.008365
-0.73 | -0.0008595 | -0.00307 | -0.007975
-0.72 | -0.0008355 | -0.002915 | -0.006685
-0.71 | -0.000834 | -0.00272 | -0.007605
-0.7 | -0.0008035 | -0.002615 | -0.00714
-0.69 | -0.0007925 | -0.00267 | -0.007025
-0.68 | -0.0007505 | -0.002415 | -0.007315
-0.67 | -0.0007115 | -0.002065 | -0.0069
-0.66 | -0.000671 | -0.00192 | -0.00635
-0.65 | -0.000601 | -0.00201 | -0.006095
-0.64 | -0.0006 | -0.002475 | -0.00629
-0.63 | -0.000624 | -0.00217 | -0.00548
-0.62 | -0.0006085 | -0.001955 | -0.005585
-0.61 | -0.000531 | -0.00209 | -0.00617
-0.6 | -0.000472 | -0.0017265 | -0.005855
-0.59 | -0.0004875 | -0.0015975 | -0.004825
-0.58 | -0.0004705 | -0.001567 | -0.004615
-0.57 | -0.0004855 | -0.001649 | -0.005005
-0.56 | -0.000431 | -0.0016005 | -0.00539
-0.55 | -0.000343 | -0.001505 | -0.00439
-0.54 | -0.0003415 | -0.0013085 | -0.00322
-0.53 | -0.000313 | -0.0010655 | -0.003865
-0.52 | -0.000282 | -0.0012165 | -0.003905
-0.51 | -0.0002205 | -0.000927 | -0.002945
-0.5 | -0.000134 | -0.0006395 | -0.002105
-0.49 | -3.2e-05 | -0.0004085 | -0.00141
-0.48 | 4.3e-05 | -0.000128 | -0.000265
-0.47 | 0.000211 | 0.00041 | 0.00137
-0.46 | 0.00039 | 0.0011425 | 0.00307
-0.45 | 0.0006795 | 0.0018875 | 0.00568
-0.44 | 0.001053 | 0.0030675 | 0.00979
-0.43 | 0.001591 | 0.004818 | 0.015625
-0.42 | 0.0022685 | 0.0072715 | 0.02214
-0.41 | 0.0032205 | 0.010177 | 0.03204
-0.4 | 0.00459 | 0.01414 | 0.046805
-0.39 | 0.0063455 | 0.01986 | 0.066335
-0.38 | 0.00894 | 0.0279 | 0.0921
-0.37 | 0.0122965 | 0.03773 | 0.13335
-0.36 | 0.01764 | 0.053475 | 0.186575
-0.35 | 0.0247705 | 0.07353 | 0.2583
-0.34 | 0.032225 | 0.101795 | 0.356
-0.33 | 0.044785 | 0.143625 | 0.49295
-0.32 | 0.06069 | 0.1931 | 0.68845
-0.31 | 0.083585 | 0.26435 | 0.94605
-0.3 | 0.114495 | 0.35555 | 1.3043
-0.29 | 0.162715 | 0.48945 | 1.78895
-0.28 | 0.21982 | 0.6689 | 2.4515
-0.27 | 0.2941 | 0.90775 | 3.319
-0.26 | 0.3913 | 1.20475 | 4.477
-0.25 | 0.5344 | 1.65475 | 6.0805
-0.24 | 0.72375 | 2.26835 | 8.248
-0.23 | 0.9788 | 3.028 | 11.072
-0.22 | 1.33495 | 4.0085 | 14.778
-0.21 | 1.77065 | 5.3955 | 19.627
-0.2 | 2.4045 | 7.18 | 26.205
-0.19 | 3.216 | 9.5665 | 34.71
-0.18 | 4.2885 | 12.734 | 45.03
-0.17 | 5.684 | 16.7035 | 58.605
-0.16 | 7.5625 | 22.05 | 74.97
-0.15 | 10.152 | 28.64 | 95.25
-0.14 | 13.2235 | 37.405 | 121.815
-0.13 | 17.181 | 48.11 | 150.38
-0.12 | 22.37 | 61.615 | 181.65
-0.11 | 29.58 | 78.14 | 219.5
-0.1 | 38.11 | 99.1 | 264.45
-0.09 | 49.025 | 124.24 | 305.25
-0.08 | 61.515 | 150.19 | 349.5
-0.07 | 77.265 | 185.9 | 402.9
-0.06 | 96.77 | 225.3 | 456.65
-0.05 | 115.625 | 265.65 | 507.95
-0.04 | 141.74 | 310.85 | 562.3
-0.03 | 169.55 | 357.7 | 605.85
-0.02 | 202.35 | 409.2 | 654.7
-0.01 | 235.1 | 464.15 | 722.2
0 | 269.05 | 514.8 | 771.5
0.01 | 301.5 | 560.75 | 800.5
0.02 | 338.9 | 620.2 | 845
0.03 | 372.25 | 667.1 | 888.5
0.04 | 397.6 | 705.95 | 924.5
0.05 | 432.8 | 755.8 | 964
0.06 | 453.5 | 803 | 999.5
0.07 | 479.1 | 842 | 1028
0.08 | 492.95 | 874 | 1051
0.09 | 503.05 | 903 | 1077.5
0.1 | 507.25 | 935.5 | 1102.5
0.11 | 509 | 969 | 1129
0.12 | 518.5 | 993 | 1136
0.13 | 506 | 1018 | 1151.5
0.14 | 500.5 | 1030.5 | 1176
0.15 | 485.5 | 1053.5 | 1185
0.16 | 472.5 | 1078 | 1197.5
0.17 | 458 | 1085.5 | 1194
0.18 | 436 | 1103 | 1202.5
0.19 | 424 | 1104 | 1215.5
0.2 | 399.5 | 1119.5 | 1216
0.21 | 378.5 | 1137.5 | 1224
0.22 | 356.5 | 1132 | 1216.5
0.23 | 337.5 | 1135 | 1213.5
0.24 | 331 | 1139 | 1220.5
0.25 | 308 | 1143 | 1219.5
0.26 | 277.5 | 1140 | 1200
0.27 | 257.5 | 1132 | 1194
0.28 | 249.5 | 1121 | 1196
0.29 | 239.5 | 1132 | 1193.5
0.3 | 225.5 | 1130.5 | 1187
0.31 | 201 | 1104 | 1155.5
0.32 | 186 | 1106 | 1154
0.33 | 189.5 | 1087.5 | 1153.5
0.34 | 169.5 | 1068 | 1130
0.35 | 159 | 1069 | 1121
0.36 | 146.5 | 1048.5 | 1105
0.37 | 128 | 1029.5 | 1088.5
0.38 | 136 | 1009 | 1073
0.39 | 127 | 987.5 | 1048
0.4 | 106 | 970 | 1026
0.41 | 102 | 951 | 1015
0.42 | 96.5 | 922.5 | 998.5
0.43 | 96 | 896 | 973.5
0.44 | 94 | 877.5 | 955.5
0.45 | 79 | 850 | 926.5
0.46 | 72.5 | 820.5 | 896
0.47 | 79 | 786 | 879
0.48 | 75 | 758.5 | 850
0.49 | 63.5 | 728 | 840
0.5 | 62 | 705 | 850