## IDS-VDS Characteristic (mA-mm)
VGS (V) | VDS = 0.100 V | VDS = 0.500 V | VDS = 0.900 V
-0.75 | 0.00025829 | 0.0009704 | 0.0030778
-0.74 | 0.0002489 | 0.0009337 | 0.0029786
-0.73 | 0.00023793 | 0.0009025 | 0.0028956
-0.72 | 0.00022615 | 0.0008709 | 0.0027979
-0.71 | 0.00021799 | 0.0008447 | 0.0027211
-0.7 | 0.00020702 | 0.0008207 | 0.0026397
-0.69 | 0.00019948 | 0.0007857 | 0.0025617
-0.68 | 0.00018978 | 0.0007594 | 0.0024831
-0.67 | 0.00018237 | 0.0007366 | 0.0024143
-0.66 | 0.00017378 | 0.0007133 | 0.002345
-0.65 | 0.00016733 | 0.0006871 | 0.0022835
-0.64 | 0.00015994 | 0.0006639 | 0.0022129
-0.63 | 0.00015394 | 0.000641 | 0.0021444
-0.62 | 0.00014621 | 0.000621 | 0.0020754
-0.61 | 0.00014119 | 0.0005974 | 0.0020145
-0.6 | 0.00013414 | 0.0005748 | 0.001961
-0.59 | 0.0001281 | 0.0005549 | 0.0019041
-0.58 | 0.00012161 | 0.0005359 | 0.0018373
-0.57 | 0.00011731 | 0.0005181 | 0.001786
-0.56 | 0.00011201 | 0.0005028 | 0.0017352
-0.55 | 0.00010776 | 0.00048458 | 0.0016919
-0.54 | 0.00010275 | 0.0004689 | 0.0016266
-0.53 | 9.88e-05 | 0.00045392 | 0.0015851
-0.52 | 9.628e-05 | 0.00044435 | 0.0015418
-0.51 | 9.201e-05 | 0.00043051 | 0.0015109
-0.5 | 8.999e-05 | 0.00041977 | 0.0014825
-0.49 | 8.795e-05 | 0.0004114 | 0.0014565
-0.48 | 8.782e-05 | 0.00040955 | 0.0014432
-0.47 | 8.8e-05 | 0.00040602 | 0.0014372
-0.46 | 8.998e-05 | 0.00041298 | 0.0014658
-0.45 | 9.476e-05 | 0.00042547 | 0.001501
-0.44 | 0.00010192 | 0.00045023 | 0.0015798
-0.43 | 0.00011454 | 0.00048792 | 0.0016941
-0.42 | 0.00013324 | 0.00054177 | 0.0018729
-0.41 | 0.00016003 | 0.0006279 | 0.0021257
-0.4 | 0.00019633 | 0.000747 | 0.0025168
-0.39 | 0.00025171 | 0.0009039 | 0.0030607
-0.38 | 0.00032244 | 0.0011426 | 0.0038395
-0.37 | 0.00042977 | 0.0014557 | 0.0049051
-0.36 | 0.00056674 | 0.0019049 | 0.006474
-0.35 | 0.0007843 | 0.002511 | 0.00864
-0.34 | 0.0010627 | 0.0033743 | 0.011609
-0.33 | 0.0014356 | 0.0045438 | 0.015727
-0.32 | 0.0019413 | 0.006214 | 0.021427
-0.31 | 0.0026652 | 0.008455 | 0.029249
-0.3 | 0.0036252 | 0.011481 | 0.040381
-0.29 | 0.0050107 | 0.015634 | 0.055325
-0.28 | 0.006868 | 0.021296 | 0.07601
-0.27 | 0.009422 | 0.028975 | 0.10404
-0.26 | 0.0127 | 0.03955 | 0.14209
-0.25 | 0.017389 | 0.053334 | 0.19314
-0.24 | 0.023401 | 0.07281 | 0.26272
-0.23 | 0.032106 | 0.09811 | 0.35757
-0.22 | 0.043282 | 0.13398 | 0.48374
-0.21 | 0.05876 | 0.17892 | 0.6506
-0.2 | 0.0796 | 0.24161 | 0.8793
-0.19 | 0.10733 | 0.32393 | 1.1737
-0.18 | 0.1437 | 0.43279 | 1.5659
-0.17 | 0.19428 | 0.5766 | 2.0741
-0.16 | 0.25816 | 0.7714 | 2.7281
-0.15 | 0.34596 | 1.0234 | 3.5745
-0.14 | 0.45994 | 1.3478 | 4.6526
-0.13 | 0.6109 | 1.7732 | 6.02
-0.12 | 0.8083 | 2.3242 | 7.635
-0.11 | 1.0657 | 3.0261 | 9.645
-0.1 | 1.4051 | 3.893 | 12.023
-0.09 | 1.8324 | 5.0235 | 14.901
-0.08 | 2.3971 | 6.383 | 18.172
-0.07 | 3.0728 | 8.085 | 21.979
-0.06 | 3.9452 | 10.159 | 26.207
-0.05 | 5.0115 | 12.56 | 31.053
-0.04 | 6.31 | 15.486 | 36.368
-0.03 | 7.878 | 18.811 | 42.141
-0.02 | 9.713 | 22.692 | 48.495
-0.01 | 11.955 | 27.048 | 55.434
0 | 14.458 | 31.993 | 62.91
0.01 | 17.4 | 37.461 | 70.71
0.02 | 20.502 | 43.346 | 78.89
0.03 | 24.193 | 49.864 | 87.66
0.04 | 27.982 | 56.697 | 96.75
0.05 | 32.211 | 64.11 | 106.17
0.06 | 36.679 | 71.81 | 115.93
0.07 | 41.317 | 80.11 | 126.11
0.08 | 46.264 | 88.67 | 136.35
0.09 | 51.142 | 97.52 | 147.11
0.1 | 56.333 | 106.85 | 157.99
0.11 | 61.27 | 116.35 | 169.07
0.12 | 66.5 | 126.25 | 180.54
0.13 | 71.57 | 136.23 | 191.86
0.14 | 76.61 | 146.49 | 203.51
0.15 | 81.64 | 156.79 | 215.2
0.16 | 86.3 | 167.6 | 227.21
0.17 | 91.08 | 178.37 | 239.07
0.18 | 95.31 | 189.19 | 250.99
0.19 | 99.71 | 200.29 | 263.13
0.2 | 103.86 | 211.24 | 275.21
0.21 | 107.67 | 222.77 | 287.49
0.22 | 111.44 | 233.96 | 299.46
0.23 | 114.72 | 245.23 | 311.68
0.24 | 118.07 | 256.6 | 323.87
0.25 | 121.18 | 268.04 | 336
0.26 | 124.14 | 279.4 | 348.15
0.27 | 126.85 | 290.68 | 360.02
0.28 | 129.34 | 302.02 | 372.02
0.29 | 131.74 | 313.16 | 383.84
0.3 | 133.92 | 324.51 | 395.74
0.31 | 136.19 | 335.64 | 407.47
0.32 | 138.13 | 346.64 | 419.04
0.33 | 140.01 | 357.65 | 430.55
0.34 | 141.74 | 368.22 | 441.91
0.35 | 143.26 | 378.98 | 453.14
0.36 | 144.9 | 389.49 | 464.06
0.37 | 146.25 | 399.89 | 475.16
0.38 | 147.49 | 410.06 | 485.86
0.39 | 148.82 | 420 | 496.44
0.4 | 149.94 | 429.82 | 506.9
0.41 | 151.04 | 439.32 | 516.92
0.42 | 152.12 | 448.74 | 527.17
0.43 | 152.96 | 457.76 | 536.96
0.44 | 153.86 | 466.59 | 546.5
0.45 | 154.81 | 475.19 | 555.84
0.46 | 155.55 | 483.54 | 565.06
0.47 | 156.26 | 491.55 | 573.9
0.48 | 157.13 | 499.17 | 582.3
0.49 | 157.7 | 506.7 | 591
0.5 | 158.45 | 513.84 | 599

## Tranconductance (mS-mm)
VGS (V) | VDS = 0.100 V | VDS = 0.500 V | VDS = 0.900 V
-0.75 | -0.000939 | -0.00367 | -0.00992
-0.74 | -0.001018 | -0.003395 | -0.00911
-0.73 | -0.0011375 | -0.00314 | -0.009035
-0.72 | -0.000997 | -0.00289 | -0.008725
-0.71 | -0.0009565 | -0.00251 | -0.00791
-0.7 | -0.0009255 | -0.00295 | -0.00797
-0.69 | -0.000862 | -0.003065 | -0.00783
-0.68 | -0.0008555 | -0.002455 | -0.00737
-0.67 | -0.0008 | -0.002305 | -0.006905
-0.66 | -0.000752 | -0.002475 | -0.00654
-0.65 | -0.000692 | -0.00247 | -0.006605
-0.64 | -0.0006695 | -0.002305 | -0.006955
-0.63 | -0.0006865 | -0.002145 | -0.006875
-0.62 | -0.0006375 | -0.00218 | -0.006495
-0.61 | -0.0006035 | -0.00231 | -0.00572
-0.6 | -0.0006545 | -0.002125 | -0.00552
-0.59 | -0.0006265 | -0.001945 | -0.006185
-0.58 | -0.0005395 | -0.00184 | -0.005905
-0.57 | -0.00048 | -0.001655 | -0.005105
-0.56 | -0.0004775 | -0.001676 | -0.004705
-0.55 | -0.000463 | -0.001695 | -0.00543
-0.54 | -0.000448 | -0.001533 | -0.00534
-0.53 | -0.0003235 | -0.0012275 | -0.00424
-0.52 | -0.0003395 | -0.0011705 | -0.00371
-0.51 | -0.0003145 | -0.001229 | -0.002965
-0.5 | -0.000203 | -0.0009555 | -0.00272
-0.49 | -0.0001085 | -0.000511 | -0.001965
-0.48 | 2.5e-06 | -0.000269 | -0.000965
-0.47 | 0.000108 | 0.0001715 | 0.00113
-0.46 | 0.000338 | 0.0009725 | 0.00319
-0.45 | 0.000597 | 0.0018625 | 0.0057
-0.44 | 0.000989 | 0.0031225 | 0.009655
-0.43 | 0.001566 | 0.004577 | 0.014655
-0.42 | 0.0022745 | 0.006999 | 0.02158
-0.41 | 0.0031545 | 0.0102615 | 0.032195
-0.4 | 0.004584 | 0.0138 | 0.04675
-0.39 | 0.0063055 | 0.01978 | 0.066135
-0.38 | 0.008903 | 0.02759 | 0.09222
-0.37 | 0.012215 | 0.038115 | 0.131725
-0.36 | 0.0177265 | 0.052765 | 0.186745
-0.35 | 0.024798 | 0.07347 | 0.25675
-0.34 | 0.032565 | 0.10164 | 0.35435
-0.33 | 0.04393 | 0.141985 | 0.4909
-0.32 | 0.06148 | 0.19556 | 0.6761
-0.31 | 0.084195 | 0.26335 | 0.9477
-0.3 | 0.117275 | 0.35895 | 1.3038
-0.29 | 0.16214 | 0.49075 | 1.78145
-0.28 | 0.220565 | 0.66705 | 2.43575
-0.27 | 0.2916 | 0.9127 | 3.304
-0.26 | 0.39835 | 1.21795 | 4.455
-0.25 | 0.53505 | 1.663 | 6.0315
-0.24 | 0.73585 | 2.2388 | 8.2215
-0.23 | 0.99405 | 3.0585 | 11.051
-0.22 | 1.3327 | 4.0405 | 14.6515
-0.21 | 1.8159 | 5.3815 | 19.778
-0.2 | 2.4285 | 7.2505 | 26.155
-0.19 | 3.205 | 9.559 | 34.33
-0.18 | 4.3475 | 12.6335 | 45.02
-0.17 | 5.723 | 16.9305 | 58.11
-0.16 | 7.584 | 22.34 | 75.02
-0.15 | 10.089 | 28.82 | 96.225
-0.14 | 13.247 | 37.49 | 122.275
-0.13 | 17.418 | 48.82 | 149.12
-0.12 | 22.74 | 62.645 | 181.25
-0.11 | 29.84 | 78.44 | 219.4
-0.1 | 38.335 | 99.87 | 262.8
-0.09 | 49.6 | 124.5 | 307.45
-0.08 | 62.02 | 153.075 | 353.9
-0.07 | 77.405 | 188.8 | 401.75
-0.06 | 96.935 | 223.75 | 453.7
-0.05 | 118.24 | 266.35 | 508.05
-0.04 | 143.325 | 312.55 | 554.4
-0.03 | 170.15 | 360.3 | 606.35
-0.02 | 203.85 | 411.85 | 664.65
-0.01 | 237.25 | 465.05 | 720.75
0 | 272.25 | 520.65 | 763.8
0.01 | 302.2 | 567.65 | 799
0.02 | 339.65 | 620.15 | 847.5
0.03 | 374 | 667.55 | 893
0.04 | 400.9 | 712.3 | 925.5
0.05 | 434.85 | 755.65 | 959
0.06 | 455.3 | 800 | 997
0.07 | 479.25 | 843 | 1021
0.08 | 491.25 | 870.5 | 1050
0.09 | 503.45 | 909 | 1082
0.1 | 506.4 | 941.5 | 1098
0.11 | 508.35 | 970 | 1127.5
0.12 | 515 | 994 | 1139.5
0.13 | 505.5 | 1012 | 1148.5
0.14 | 503.5 | 1028 | 1167
0.15 | 484.5 | 1055.5 | 1185
0.16 | 472 | 1079 | 1193.5
0.17 | 450.5 | 1079.5 | 1189
0.18 | 431.5 | 1096 | 1203
0.19 | 427.5 | 1102.5 | 1211
0.2 | 398 | 1124 | 1218
0.21 | 379 | 1136 | 1212.5
0.22 | 352.5 | 1123 | 1209.5
0.23 | 331.5 | 1132 | 1220.5
0.24 | 323 | 1140.5 | 1216
0.25 | 303.5 | 1140 | 1214
0.26 | 283.5 | 1132 | 1201
0.27 | 260 | 1131 | 1193.5
0.28 | 244.5 | 1124 | 1191
0.29 | 229 | 1124.5 | 1186
0.3 | 222.5 | 1124 | 1181.5
0.31 | 210.5 | 1106.5 | 1165
0.32 | 191 | 1100.5 | 1154
0.33 | 180.5 | 1079 | 1143.5
0.34 | 162.5 | 1066.5 | 1129.5
0.35 | 158 | 1063.5 | 1107.5
0.36 | 149.5 | 1045.5 | 1101
0.37 | 129.5 | 1028.5 | 1090
0.38 | 128.5 | 1005.5 | 1064
0.39 | 122.5 | 988 | 1052
0.4 | 111 | 966 | 1024
0.41 | 109 | 946 | 1013.5
0.42 | 96 | 922 | 1002
0.43 | 87 | 892.5 | 966.5
0.44 | 92.5 | 871.5 | 944
0.45 | 84.5 | 847.5 | 928
0.46 | 72.5 | 818 | 903
0.47 | 79 | 781.5 | 862
0.48 | 72 | 757.5 | 855
0.49 | 66 | 733.5 | 835
0.5 | 75 | 714 | 800