## IDS-VDS Characteristic (mA-mm)
VGS (V) | VDS = 0.100 V | VDS = 0.500 V | VDS = 0.900 V
-0.75 | 0.00027944 | 0.0010827 | 0.0034999
-0.74 | 0.00026673 | 0.0010492 | 0.0033743
-0.73 | 0.00025366 | 0.0010151 | 0.0032757
-0.72 | 0.00024131 | 0.000978 | 0.0032074
-0.71 | 0.00023036 | 0.0009405 | 0.0031014
-0.7 | 0.0002207 | 0.0009096 | 0.0030035
-0.69 | 0.00021157 | 0.0008797 | 0.0029173
-0.68 | 0.00020432 | 0.0008505 | 0.0028151
-0.67 | 0.00019285 | 0.0008144 | 0.0027453
-0.66 | 0.00018528 | 0.0007908 | 0.0026748
-0.65 | 0.00017667 | 0.000759 | 0.0025869
-0.64 | 0.00016989 | 0.0007333 | 0.002504
-0.63 | 0.00016184 | 0.0007063 | 0.0024252
-0.62 | 0.00015507 | 0.0006806 | 0.0023462
-0.61 | 0.00014794 | 0.0006605 | 0.002264
-0.6 | 0.00014182 | 0.0006345 | 0.0021898
-0.59 | 0.00013513 | 0.0006092 | 0.0021342
-0.58 | 0.00012893 | 0.0005862 | 0.0020689
-0.57 | 0.00012338 | 0.000566 | 0.0020152
-0.56 | 0.00011816 | 0.0005463 | 0.0019413
-0.55 | 0.00011311 | 0.0005279 | 0.0018804
-0.54 | 0.00010757 | 0.0005083 | 0.0018285
-0.53 | 0.000104 | 0.00049346 | 0.0017746
-0.52 | 9.933e-05 | 0.00047586 | 0.0017165
-0.51 | 9.622e-05 | 0.00046173 | 0.0016806
-0.5 | 9.332e-05 | 0.00045232 | 0.0016487
-0.49 | 9.082e-05 | 0.00044168 | 0.0016132
-0.48 | 9.033e-05 | 0.00043798 | 0.0015898
-0.47 | 8.973e-05 | 0.0004346 | 0.0015797
-0.46 | 9.19e-05 | 0.00043594 | 0.0015847
-0.45 | 9.535e-05 | 0.00044264 | 0.0016087
-0.44 | 0.000103 | 0.00046288 | 0.0016713
-0.43 | 0.00011293 | 0.00049204 | 0.0017645
-0.42 | 0.00012959 | 0.00054624 | 0.0019151
-0.41 | 0.00015351 | 0.0006225 | 0.0021412
-0.4 | 0.00018771 | 0.0007297 | 0.0024855
-0.39 | 0.00023744 | 0.0008724 | 0.0029813
-0.38 | 0.00030533 | 0.0010892 | 0.0036658
-0.37 | 0.00040192 | 0.0013779 | 0.0046637
-0.36 | 0.00053074 | 0.0017907 | 0.006077
-0.35 | 0.0007346 | 0.0023475 | 0.008023
-0.34 | 0.0009993 | 0.0031389 | 0.01073
-0.33 | 0.0013377 | 0.004235 | 0.014575
-0.32 | 0.0018401 | 0.0056893 | 0.019811
-0.31 | 0.0024921 | 0.007878 | 0.027067
-0.3 | 0.0034359 | 0.010659 | 0.037285
-0.29 | 0.0046755 | 0.01463 | 0.051219
-0.28 | 0.006499 | 0.019766 | 0.07054
-0.27 | 0.008876 | 0.027178 | 0.09646
-0.26 | 0.012088 | 0.036741 | 0.13193
-0.25 | 0.016498 | 0.050293 | 0.18021
-0.24 | 0.022277 | 0.06874 | 0.2446
-0.23 | 0.030595 | 0.09253 | 0.33396
-0.22 | 0.041224 | 0.12594 | 0.45194
-0.21 | 0.0563 | 0.16843 | 0.6095
-0.2 | 0.07639 | 0.22694 | 0.8228
-0.19 | 0.10298 | 0.30632 | 1.104
-0.18 | 0.13839 | 0.4101 | 1.4743
-0.17 | 0.18757 | 0.54948 | 1.9615
-0.16 | 0.2488 | 0.7309 | 2.5871
-0.15 | 0.33527 | 0.9651 | 3.3834
-0.14 | 0.44624 | 1.2838 | 4.4218
-0.13 | 0.5917 | 1.69 | 5.6917
-0.12 | 0.7813 | 2.2067 | 7.305
-0.11 | 1.0334 | 2.892 | 9.221
-0.1 | 1.3619 | 3.7331 | 11.536
-0.09 | 1.7852 | 4.8358 | 14.357
-0.08 | 2.338 | 6.144 | 17.508
-0.07 | 2.9998 | 7.832 | 21.225
-0.06 | 3.8722 | 9.781 | 25.455
-0.05 | 4.9117 | 12.212 | 30.127
-0.04 | 6.203 | 15.029 | 35.384
-0.03 | 7.744 | 18.313 | 41.151
-0.02 | 9.592 | 22.139 | 47.463
-0.01 | 11.803 | 26.427 | 54.247
0 | 14.287 | 31.309 | 61.63
0.01 | 17.212 | 36.683 | 69.42
0.02 | 20.294 | 42.559 | 77.56
0.03 | 24.004 | 48.952 | 86.17
0.04 | 27.795 | 55.916 | 95.28
0.05 | 32.001 | 63.07 | 104.66
0.06 | 36.444 | 70.95 | 114.4
0.07 | 41.086 | 79.17 | 124.52
0.08 | 46.044 | 87.7 | 134.84
0.09 | 50.92 | 96.67 | 145.48
0.1 | 56.102 | 105.71 | 156.31
0.11 | 61.02 | 115.33 | 167.41
0.12 | 66.36 | 125.1 | 178.64
0.13 | 71.37 | 135.13 | 190.14
0.14 | 76.35 | 145.33 | 201.78
0.15 | 81.37 | 155.76 | 213.46
0.16 | 86.07 | 166.46 | 225.46
0.17 | 90.84 | 177.25 | 237.2
0.18 | 95.17 | 188.16 | 249.32
0.19 | 99.52 | 199.07 | 261.36
0.2 | 103.58 | 210.29 | 273.41
0.21 | 107.41 | 221.59 | 285.62
0.22 | 111.16 | 232.88 | 297.83
0.23 | 114.58 | 244.25 | 309.9
0.24 | 117.91 | 255.44 | 322.03
0.25 | 121 | 267.02 | 334.29
0.26 | 123.86 | 278.36 | 346.16
0.27 | 126.61 | 289.71 | 358.2
0.28 | 129.13 | 300.94 | 370.33
0.29 | 131.68 | 312.25 | 382.23
0.3 | 133.81 | 323.59 | 394.16
0.31 | 136.09 | 334.62 | 405.74
0.32 | 137.93 | 345.69 | 417.49
0.33 | 139.86 | 356.57 | 429
0.34 | 141.74 | 367.42 | 440.34
0.35 | 143.18 | 378.15 | 451.57
0.36 | 144.76 | 388.65 | 462.64
0.37 | 146.15 | 399.17 | 473.69
0.38 | 147.43 | 409.22 | 484.52
0.39 | 148.78 | 419.36 | 495.07
0.4 | 149.85 | 429.06 | 505.4
0.41 | 150.96 | 438.7 | 515.71
0.42 | 151.92 | 448.11 | 525.83
0.43 | 153.04 | 457.24 | 535.73
0.44 | 153.89 | 466.14 | 545.4
0.45 | 154.81 | 474.68 | 554.69
0.46 | 155.51 | 483.16 | 564.02
0.47 | 156.31 | 491.13 | 572.7
0.48 | 157.19 | 498.96 | 581.6
0.49 | 157.79 | 506.42 | 590.1
0.5 | 158.35 | 513.61 | 598.2

## Tranconductance (mS-mm)
VGS (V) | VDS = 0.100 V | VDS = 0.500 V | VDS = 0.900 V
-0.75 | -0.001271 | -0.00335 | -0.01256
-0.74 | -0.001289 | -0.00338 | -0.01121
-0.73 | -0.001271 | -0.00356 | -0.008345
-0.72 | -0.001165 | -0.00373 | -0.008715
-0.71 | -0.0010305 | -0.00342 | -0.010195
-0.7 | -0.0009395 | -0.00304 | -0.009205
-0.69 | -0.000819 | -0.002955 | -0.00942
-0.68 | -0.000936 | -0.003265 | -0.0086
-0.67 | -0.000952 | -0.002985 | -0.007015
-0.66 | -0.000809 | -0.00277 | -0.00792
-0.65 | -0.0007695 | -0.002875 | -0.00854
-0.64 | -0.0007415 | -0.002635 | -0.008085
-0.63 | -0.000741 | -0.002635 | -0.00789
-0.62 | -0.000695 | -0.00229 | -0.00806
-0.61 | -0.0006625 | -0.002305 | -0.00782
-0.6 | -0.0006405 | -0.002565 | -0.00649
-0.59 | -0.0006445 | -0.002415 | -0.006045
-0.58 | -0.0005875 | -0.00216 | -0.00595
-0.57 | -0.0005385 | -0.001995 | -0.00638
-0.56 | -0.0005135 | -0.001905 | -0.00674
-0.55 | -0.0005295 | -0.0019 | -0.00564
-0.54 | -0.0004555 | -0.001722 | -0.00529
-0.53 | -0.000412 | -0.001622 | -0.0056
-0.52 | -0.000389 | -0.0015865 | -0.0047
-0.51 | -0.0003005 | -0.001177 | -0.00339
-0.5 | -0.00027 | -0.0010025 | -0.00337
-0.49 | -0.0001495 | -0.000717 | -0.002945
-0.48 | -5.45e-05 | -0.000354 | -0.001675
-0.47 | 7.85e-05 | -0.000102 | -0.000255
-0.46 | 0.000281 | 0.000402 | 0.00145
-0.45 | 0.000555 | 0.001347 | 0.00433
-0.44 | 0.000879 | 0.00247 | 0.00779
-0.43 | 0.0013295 | 0.004168 | 0.01219
-0.42 | 0.002029 | 0.006523 | 0.018835
-0.41 | 0.002906 | 0.009173 | 0.02852
-0.4 | 0.0041965 | 0.012495 | 0.042005
-0.39 | 0.005881 | 0.017975 | 0.059015
-0.38 | 0.008224 | 0.025275 | 0.08412
-0.37 | 0.0112705 | 0.035075 | 0.12056
-0.36 | 0.016634 | 0.04848 | 0.167965
-0.35 | 0.023428 | 0.06741 | 0.23265
-0.34 | 0.030155 | 0.094375 | 0.3276
-0.33 | 0.04204 | 0.12752 | 0.45405
-0.32 | 0.05772 | 0.18215 | 0.6246
-0.31 | 0.07979 | 0.248485 | 0.8737
-0.3 | 0.10917 | 0.3376 | 1.2076
-0.29 | 0.153155 | 0.45535 | 1.66275
-0.28 | 0.210025 | 0.6274 | 2.26205
-0.27 | 0.27945 | 0.84875 | 3.0695
-0.26 | 0.3811 | 1.15575 | 4.1875
-0.25 | 0.50945 | 1.59995 | 5.6335
-0.24 | 0.70485 | 2.11185 | 7.6875
-0.23 | 0.94735 | 2.86 | 10.367
-0.22 | 1.28525 | 3.795 | 13.777
-0.21 | 1.7583 | 5.05 | 18.543
-0.2 | 2.334 | 6.8945 | 24.725
-0.19 | 3.1 | 9.158 | 32.575
-0.18 | 4.2295 | 12.158 | 42.875
-0.17 | 5.5205 | 16.04 | 55.64
-0.16 | 7.385 | 20.781 | 71.095
-0.15 | 9.872 | 27.645 | 91.735
-0.14 | 12.8215 | 36.245 | 115.415
-0.13 | 16.753 | 46.145 | 144.16
-0.12 | 22.085 | 60.1 | 176.465
-0.11 | 29.03 | 76.32 | 211.55
-0.1 | 37.59 | 97.19 | 256.8
-0.09 | 48.805 | 120.545 | 298.6
-0.08 | 60.73 | 149.81 | 343.4
-0.07 | 76.71 | 181.85 | 397.35
-0.06 | 95.595 | 219 | 445.1
-0.05 | 116.54 | 262.4 | 496.45
-0.04 | 141.615 | 305.05 | 551.2
-0.03 | 169.45 | 355.5 | 603.95
-0.02 | 202.95 | 405.7 | 654.8
-0.01 | 234.75 | 458.5 | 708.35
0 | 270.45 | 512.8 | 758.65
0.01 | 300.35 | 562.5 | 796.5
0.02 | 339.6 | 613.45 | 837.5
0.03 | 375.05 | 667.85 | 886
0.04 | 399.85 | 705.9 | 924.5
0.05 | 432.45 | 751.7 | 956
0.06 | 454.25 | 805 | 993
0.07 | 480 | 837.5 | 1022
0.08 | 491.7 | 875 | 1048
0.09 | 502.9 | 900.5 | 1073.5
0.1 | 505 | 933 | 1096.5
0.11 | 512.9 | 969.5 | 1116.5
0.12 | 517.5 | 990 | 1136.5
0.13 | 499.5 | 1011.5 | 1157
0.14 | 500 | 1031.5 | 1166
0.15 | 486 | 1056.5 | 1184
0.16 | 473.5 | 1074.5 | 1187
0.17 | 455 | 1085 | 1193
0.18 | 434 | 1091 | 1208
0.19 | 420.5 | 1106.5 | 1204.5
0.2 | 394.5 | 1126 | 1213
0.21 | 379 | 1129.5 | 1221
0.22 | 358.5 | 1133 | 1214
0.23 | 337.5 | 1128 | 1210
0.24 | 321 | 1138.5 | 1219.5
0.25 | 297.5 | 1146 | 1206.5
0.26 | 280.5 | 1134.5 | 1195.5
0.27 | 263.5 | 1129 | 1208.5
0.28 | 253.5 | 1127 | 1201.5
0.29 | 234 | 1132.5 | 1191.5
0.3 | 220.5 | 1118.5 | 1175.5
0.31 | 206 | 1105 | 1166.5
0.32 | 188.5 | 1097.5 | 1163
0.33 | 190.5 | 1086.5 | 1142.5
0.34 | 166 | 1079 | 1128.5
0.35 | 151 | 1061.5 | 1115
0.36 | 148.5 | 1051 | 1106
0.37 | 133.5 | 1028.5 | 1094
0.38 | 131.5 | 1009.5 | 1069
0.39 | 121 | 992 | 1044
0.4 | 109 | 967 | 1032
0.41 | 103.5 | 952.5 | 1021.5
0.42 | 104 | 927 | 1001
0.43 | 98.5 | 901.5 | 978.5
0.44 | 88.5 | 872 | 948
0.45 | 81 | 851 | 931
0.46 | 75 | 822.5 | 900.5
0.47 | 84 | 790 | 879
0.48 | 74 | 764.5 | 870
0.49 | 58 | 732.5 | 830
0.5 | 56 | 719 | 810